## Sheet1
Drilling fluid type | NP type | NP size (nm) | NP Concentration ( %wt) | Pressure (Psi) | Temperature (°F) | Time (Sec) | Filtrate (ml)
Salt-polymer WBM | No NPs | NPs | No NPs | 100 | 77 | 300 | 5
Salt-polymer WBM | SiO2 | 60.08 | 0.5 | 100 | 77 | 300 | 6
Salt-polymer WBM | SiO2 | 60.08 | 0.7 | 100 | 77 | 300 | 6.5
Salt-polymer WBM | SiO2 | 60.08 | 0.1 | 100 | 77 | 300 | 5
Salt-polymer WBM | SiO2 | 60.08 | 1 | 100 | 77 | 300 | 9
Salt-polymer WBM | SiO2 | 60.08 | 0.3 | 100 | 77 | 300 | 5.5
Salt-polymer WBM | TiO2 | 79.866 | 0.5 | 100 | 77 | 300 | 6
Salt-polymer WBM | TiO2 | 79.866 | 0.7 | 100 | 77 | 300 | 6
Salt-polymer WBM | TiO2 | 79.866 | 0.1 | 100 | 77 | 300 | 7
Salt-polymer WBM | TiO2 | 79.866 | 1 | 100 | 77 | 300 | 5.3
Salt-polymer WBM | TiO2 | 79.866 | 0.3 | 100 | 77 | 300 | 4.5
Salt-polymer WBM | CuO | 79.545 | 0.5 | 100 | 77 | 300 | 4
Salt-polymer WBM | CuO | 79.545 | 0.7 | 100 | 77 | 300 | 6
Salt-polymer WBM | CuO | 79.545 | 0.1 | 100 | 77 | 300 | 6
Salt-polymer WBM | CuO | 79.545 | 1 | 100 | 77 | 300 | 5
Salt-polymer WBM | CuO | 79.545 | 0.3 | 100 | 77 | 300 | 6
Salt-polymer WBM | Al2O3 | 101.96 | 0.5 | 100 | 77 | 300 | 2.4
Salt-polymer WBM | Al2O3 | 101.96 | 0.7 | 100 | 77 | 300 | 5.3
Salt-polymer WBM | Al2O3 | 101.96 | 0.1 | 100 | 77 | 300 | 5.9
Salt-polymer WBM | Al2O3 | 101.96 | 1 | 100 | 77 | 300 | 6
Salt-polymer WBM | Al2O3 | 101.96 | 0.3 | 100 | 77 | 300 | 3.7
Salt-polymer WBM | Al2O3 | 101.96 | 0.7 | 100 | 77 | 300 | 7
Salt-polymer WBM | Al2O3 | 101.96 | 0.3 | 100 | 77 | 300 | 5
Salt-polymer WBM | Al2O3 | 101.96 | 0.1 | 100 | 77 | 300 | 8
Salt-polymer WBM | Al2O3 | 101.96 | 1 | 100 | 77 | 300 | 8.5
Salt-polymer WBM | Al2O3 | 101.96 | 0.5 | 100 | 77 | 300 | 4
Bentonite WBM | No NPs | NPs | No NPs | 100 | 77 | 300 | 4.8
Bentonite WBM | SiO2 | 60.08 | 0.5 | 100 | 77 | 300 | 3
Bentonite WBM | SiO2 | 60.08 | 0.7 | 100 | 77 | 300 | 4
Bentonite WBM | SiO2 | 60.08 | 0.1 | 100 | 77 | 300 | 5
Bentonite WBM | SiO2 | 60.08 | 1 | 100 | 77 | 300 | 6.5
Bentonite WBM | SiO2 | 60.08 | 0.3 | 100 | 77 | 300 | 5.5
Bentonite WBM | TiO2 | 79.866 | 0.5 | 100 | 77 | 300 | 5
Bentonite WBM | TiO2 | 79.866 | 0.7 | 100 | 77 | 300 | 3.5
Bentonite WBM | TiO2 | 79.866 | 0.1 | 100 | 77 | 300 | 3.54
Bentonite WBM | TiO2 | 79.866 | 1 | 100 | 77 | 300 | 2.5
Bentonite WBM | TiO2 | 79.866 | 0.3 | 100 | 77 | 300 | 4.5
Bentonite WBM | CuO | 79.545 | 0.5 | 100 | 77 | 300 | 5
Bentonite WBM | CuO | 79.545 | 0.7 | 100 | 77 | 300 | 5
Bentonite WBM | CuO | 79.545 | 0.1 | 100 | 77 | 300 | 3
Bentonite WBM | CuO | 79.545 | 1 | 100 | 77 | 300 | 5
Bentonite WBM | CuO | 79.545 | 0.3 | 100 | 77 | 300 | 6
Bentonite WBM | Al2O3 | 101.96 | 0.5 | 100 | 77 | 300 | 4
Bentonite WBM | Al2O3 | 101.96 | 0.7 | 100 | 77 | 300 | 4
Bentonite WBM | Al2O3 | 101.96 | 0.1 | 100 | 77 | 300 | 4
Bentonite WBM | Al2O3 | 101.96 | 1 | 100 | 77 | 300 | 3.5
Bentonite WBM | Al2O3 | 101.96 | 0.3 | 100 | 77 | 300 | 3.7
Bentonite WBM | Al2O3 | 101.96 | 0.7 | 100 | 77 | 300 | 4
Bentonite WBM | Al2O3 | 101.96 | 0.3 | 100 | 77 | 300 | 5
Bentonite WBM | Al2O3 | 101.96 | 0.1 | 100 | 77 | 300 | 3
Bentonite WBM | Al2O3 | 101.96 | 1 | 100 | 77 | 300 | 5.5
Bentonite WBM | Al2O3 | 101.96 | 0.5 | 100 | 77 | 300 | 5
LSNDM | No NPs | NPs | No NPs | 100 | 77 | 300 | 4.5
LSNDM | SiO2 | 60.08 | 0.5 | 100 | 77 | 300 | 5
LSNDM | SiO2 | 60.08 | 0.7 | 100 | 77 | 300 | 5
LSNDM | SiO2 | 60.08 | 0.1 | 100 | 77 | 300 | 5.1
LSNDM | SiO2 | 60.08 | 1 | 100 | 77 | 300 | 5
LSNDM | SiO2 | 60.08 | 0.3 | 100 | 77 | 300 | 4
LSNDM | TiO2 | 79.866 | 0.5 | 100 | 77 | 300 | 8
LSNDM | TiO2 | 79.866 | 0.7 | 100 | 77 | 300 | 9
LSNDM | TiO2 | 79.866 | 0.1 | 100 | 77 | 300 | 50
LSNDM | TiO2 | 79.866 | 1 | 100 | 77 | 300 | 19
LSNDM | TiO2 | 79.866 | 0.3 | 100 | 77 | 300 | 9
LSNDM | CuO | 79.545 | 0.5 | 100 | 77 | 300 | 5.5
LSNDM | CuO | 79.545 | 0.7 | 100 | 77 | 300 | 19
LSNDM | CuO | 79.545 | 0.1 | 100 | 77 | 300 | 4.5
LSNDM | CuO | 79.545 | 1 | 100 | 77 | 300 | 2.2
LSNDM | CuO | 79.545 | 0.3 | 100 | 77 | 300 | 4
LSNDM | Al2O3 | 101.96 | 0.5 | 100 | 77 | 300 | 4
LSNDM | Al2O3 | 101.96 | 0.7 | 100 | 77 | 300 | 4
LSNDM | Al2O3 | 101.96 | 0.1 | 100 | 77 | 300 | 4
LSNDM | Al2O3 | 101.96 | 1 | 100 | 77 | 300 | 5.5
LSNDM | Al2O3 | 101.96 | 0.3 | 100 | 77 | 300 | 5
LSNDM | Al2O3 | 101.96 | 0.7 | 100 | 77 | 300 | 4
LSNDM | Al2O3 | 101.96 | 0.3 | 100 | 77 | 300 | 4
LSNDM | Al2O3 | 101.96 | 0.1 | 100 | 77 | 300 | 5
LSNDM | Al2O3 | 101.96 | 1 | 100 | 77 | 300 | 9
LSNDM | Al2O3 | 101.96 | 0.5 | 100 | 77 | 300 | 4
Salt-polymer WBM | No NPs | NPs | No NPs | 100 | 77 | 600 | 7.5
Salt-polymer WBM | SiO2 | 60.08 | 0.5 | 100 | 77 | 600 | 8.5
Salt-polymer WBM | SiO2 | 60.08 | 0.7 | 100 | 77 | 600 | 9
Salt-polymer WBM | SiO2 | 60.08 | 0.1 | 100 | 77 | 600 | 9
Salt-polymer WBM | SiO2 | 60.08 | 1 | 100 | 77 | 600 | 11
Salt-polymer WBM | SiO2 | 60.08 | 0.3 | 100 | 77 | 600 | 7
Salt-polymer WBM | TiO2 | 79.866 | 0.5 | 100 | 77 | 600 | 8
Salt-polymer WBM | TiO2 | 79.866 | 0.7 | 100 | 77 | 600 | 8
Salt-polymer WBM | TiO2 | 79.866 | 0.1 | 100 | 77 | 600 | 9
Salt-polymer WBM | TiO2 | 79.866 | 1 | 100 | 77 | 600 | 7
Salt-polymer WBM | TiO2 | 79.866 | 0.3 | 100 | 77 | 600 | 6.5
Salt-polymer WBM | CuO | 79.545 | 0.5 | 100 | 77 | 600 | 8
Salt-polymer WBM | CuO | 79.545 | 0.7 | 100 | 77 | 600 | 7.5
Salt-polymer WBM | CuO | 79.545 | 0.1 | 100 | 77 | 600 | 7.5
Salt-polymer WBM | CuO | 79.545 | 1 | 100 | 77 | 600 | 6
Salt-polymer WBM | CuO | 79.545 | 0.3 | 100 | 77 | 600 | 7.5
Salt-polymer WBM | Al2O3 | 101.96 | 0.5 | 100 | 77 | 600 | 3.3
Salt-polymer WBM | Al2O3 | 101.96 | 0.7 | 100 | 77 | 600 | 7
Salt-polymer WBM | Al2O3 | 101.96 | 0.1 | 100 | 77 | 600 | 9.5
Salt-polymer WBM | Al2O3 | 101.96 | 1 | 100 | 77 | 600 | 8.5
Salt-polymer WBM | Al2O3 | 101.96 | 0.3 | 100 | 77 | 600 | 5.4
Salt-polymer WBM | Al2O3 | 101.96 | 0.7 | 100 | 77 | 600 | 9.5
Salt-polymer WBM | Al2O3 | 101.96 | 0.3 | 100 | 77 | 600 | 7.5
Salt-polymer WBM | Al2O3 | 101.96 | 0.1 | 100 | 77 | 600 | 12
Salt-polymer WBM | Al2O3 | 101.96 | 1 | 100 | 77 | 600 | 12.5
Salt-polymer WBM | Al2O3 | 101.96 | 0.5 | 100 | 77 | 600 | 6.5
Bentonite WBM | No NPs | NPs | No NPs | 100 | 77 | 600 | 5.6
Bentonite WBM | SiO2 | 60.08 | 0.5 | 100 | 77 | 600 | 5.1
Bentonite WBM | SiO2 | 60.08 | 0.7 | 100 | 77 | 600 | 6
Bentonite WBM | SiO2 | 60.08 | 0.1 | 100 | 77 | 600 | 6
Bentonite WBM | SiO2 | 60.08 | 1 | 100 | 77 | 600 | 7
Bentonite WBM | SiO2 | 60.08 | 0.3 | 100 | 77 | 600 | 7
Bentonite WBM | TiO2 | 79.866 | 0.5 | 100 | 77 | 600 | 7
Bentonite WBM | TiO2 | 79.866 | 0.7 | 100 | 77 | 600 | 4.8
Bentonite WBM | TiO2 | 79.866 | 0.1 | 100 | 77 | 600 | 5.5
Bentonite WBM | TiO2 | 79.866 | 1 | 100 | 77 | 600 | 4
Bentonite WBM | TiO2 | 79.866 | 0.3 | 100 | 77 | 600 | 6.5
Bentonite WBM | CuO | 79.545 | 0.5 | 100 | 77 | 600 | 6
Bentonite WBM | CuO | 79.545 | 0.7 | 100 | 77 | 600 | 6
Bentonite WBM | CuO | 79.545 | 0.1 | 100 | 77 | 600 | 7
Bentonite WBM | CuO | 79.545 | 1 | 100 | 77 | 600 | 7
Bentonite WBM | CuO | 79.545 | 0.3 | 100 | 77 | 600 | 7.5
Bentonite WBM | Al2O3 | 101.96 | 0.5 | 100 | 77 | 600 | 7
Bentonite WBM | Al2O3 | 101.96 | 0.7 | 100 | 77 | 600 | 5.2
Bentonite WBM | Al2O3 | 101.96 | 0.1 | 100 | 77 | 600 | 7
Bentonite WBM | Al2O3 | 101.96 | 1 | 100 | 77 | 600 | 5
Bentonite WBM | Al2O3 | 101.96 | 0.3 | 100 | 77 | 600 | 5.4
Bentonite WBM | Al2O3 | 101.96 | 0.7 | 100 | 77 | 600 | 7
Bentonite WBM | Al2O3 | 101.96 | 0.3 | 100 | 77 | 600 | 7.5
Bentonite WBM | Al2O3 | 101.96 | 0.1 | 100 | 77 | 600 | 6
Bentonite WBM | Al2O3 | 101.96 | 1 | 100 | 77 | 600 | 7
Bentonite WBM | Al2O3 | 101.96 | 0.5 | 100 | 77 | 600 | 7
LSNDM | No NPs | NPs | No NPs | 100 | 77 | 600 | 6
LSNDM | SiO2 | 60.08 | 0.5 | 100 | 77 | 600 | 7.5
LSNDM | SiO2 | 60.08 | 0.7 | 100 | 77 | 600 | 7
LSNDM | SiO2 | 60.08 | 0.1 | 100 | 77 | 600 | 6.9
LSNDM | SiO2 | 60.08 | 1 | 100 | 77 | 600 | 7
LSNDM | SiO2 | 60.08 | 0.3 | 100 | 77 | 600 | 6
LSNDM | TiO2 | 79.866 | 0.5 | 100 | 77 | 600 | 11
LSNDM | TiO2 | 79.866 | 0.7 | 100 | 77 | 600 | 13
LSNDM | TiO2 | 79.866 | 0.1 | 100 | 77 | 600 | 70
LSNDM | TiO2 | 79.866 | 1 | 100 | 77 | 600 | 26
LSNDM | TiO2 | 79.866 | 0.3 | 100 | 77 | 600 | 13
LSNDM | CuO | 79.545 | 0.5 | 100 | 77 | 600 | 8
LSNDM | CuO | 79.545 | 0.7 | 100 | 77 | 600 | 29
LSNDM | CuO | 79.545 | 0.1 | 100 | 77 | 600 | 5.5
LSNDM | CuO | 79.545 | 1 | 100 | 77 | 600 | 3.5
LSNDM | CuO | 79.545 | 0.3 | 100 | 77 | 600 | 5
LSNDM | Al2O3 | 101.96 | 0.5 | 100 | 77 | 600 | 5.5
LSNDM | Al2O3 | 101.96 | 0.7 | 100 | 77 | 600 | 6.5
LSNDM | Al2O3 | 101.96 | 0.1 | 100 | 77 | 600 | 6.5
LSNDM | Al2O3 | 101.96 | 1 | 100 | 77 | 600 | 7
LSNDM | Al2O3 | 101.96 | 0.3 | 100 | 77 | 600 | 7
LSNDM | Al2O3 | 101.96 | 0.7 | 100 | 77 | 600 | 6.5
LSNDM | Al2O3 | 101.96 | 0.3 | 100 | 77 | 600 | 6
LSNDM | Al2O3 | 101.96 | 0.1 | 100 | 77 | 600 | 7
LSNDM | Al2O3 | 101.96 | 1 | 100 | 77 | 600 | 11
LSNDM | Al2O3 | 101.96 | 0.5 | 100 | 77 | 600 | 6.5
Salt-polymer WBM | No NPs | NPs | No NPs | 100 | 77 | 900 | 8.5
Salt-polymer WBM | SiO2 | 60.08 | 0.5 | 100 | 77 | 900 | 9.5
Salt-polymer WBM | SiO2 | 60.08 | 0.7 | 100 | 77 | 900 | 10.5
Salt-polymer WBM | SiO2 | 60.08 | 0.1 | 100 | 77 | 900 | 11
Salt-polymer WBM | SiO2 | 60.08 | 1 | 100 | 77 | 900 | 13
Salt-polymer WBM | SiO2 | 60.08 | 0.3 | 100 | 77 | 900 | 9
Salt-polymer WBM | TiO2 | 79.866 | 0.5 | 100 | 77 | 900 | 9
Salt-polymer WBM | TiO2 | 79.866 | 0.7 | 100 | 77 | 900 | 10
Salt-polymer WBM | TiO2 | 79.866 | 0.1 | 100 | 77 | 900 | 11
Salt-polymer WBM | TiO2 | 79.866 | 1 | 100 | 77 | 900 | 9.2
Salt-polymer WBM | TiO2 | 79.866 | 0.3 | 100 | 77 | 900 | 8
Salt-polymer WBM | CuO | 79.545 | 0.5 | 100 | 77 | 900 | 9
Salt-polymer WBM | CuO | 79.545 | 0.7 | 100 | 77 | 900 | 9
Salt-polymer WBM | CuO | 79.545 | 0.1 | 100 | 77 | 900 | 9
Salt-polymer WBM | CuO | 79.545 | 1 | 100 | 77 | 900 | 7
Salt-polymer WBM | CuO | 79.545 | 0.3 | 100 | 77 | 900 | 9
Salt-polymer WBM | Al2O3 | 101.96 | 0.5 | 100 | 77 | 900 | 4.1
Salt-polymer WBM | Al2O3 | 101.96 | 0.7 | 100 | 77 | 900 | 9
Salt-polymer WBM | Al2O3 | 101.96 | 0.1 | 100 | 77 | 900 | 12
Salt-polymer WBM | Al2O3 | 101.96 | 1 | 100 | 77 | 900 | 9.2
Salt-polymer WBM | Al2O3 | 101.96 | 0.3 | 100 | 77 | 900 | 6.6
Salt-polymer WBM | Al2O3 | 101.96 | 0.7 | 100 | 77 | 900 | 11.5
Salt-polymer WBM | Al2O3 | 101.96 | 0.3 | 100 | 77 | 900 | 9
Salt-polymer WBM | Al2O3 | 101.96 | 0.1 | 100 | 77 | 900 | 13.5
Salt-polymer WBM | Al2O3 | 101.96 | 1 | 100 | 77 | 900 | 14.5
Salt-polymer WBM | Al2O3 | 101.96 | 0.5 | 100 | 77 | 900 | 7.5
Bentonite WBM | No NPs | NPs | No NPs | 100 | 77 | 900 | 6.1
Bentonite WBM | SiO2 | 60.08 | 0.5 | 100 | 77 | 900 | 6
Bentonite WBM | SiO2 | 60.08 | 0.7 | 100 | 77 | 900 | 7
Bentonite WBM | SiO2 | 60.08 | 0.1 | 100 | 77 | 900 | 7.5
Bentonite WBM | SiO2 | 60.08 | 1 | 100 | 77 | 900 | 7
Bentonite WBM | SiO2 | 60.08 | 0.3 | 100 | 77 | 900 | 9
Bentonite WBM | TiO2 | 79.866 | 0.5 | 100 | 77 | 900 | 8
Bentonite WBM | TiO2 | 79.866 | 0.7 | 100 | 77 | 900 | 5.4
Bentonite WBM | TiO2 | 79.866 | 0.1 | 100 | 77 | 900 | 6.2
Bentonite WBM | TiO2 | 79.866 | 1 | 100 | 77 | 900 | 5.5
Bentonite WBM | TiO2 | 79.866 | 0.3 | 100 | 77 | 900 | 8
Bentonite WBM | CuO | 79.545 | 0.5 | 100 | 77 | 900 | 7
Bentonite WBM | CuO | 79.545 | 0.7 | 100 | 77 | 900 | 7
Bentonite WBM | CuO | 79.545 | 0.1 | 100 | 77 | 900 | 8
Bentonite WBM | CuO | 79.545 | 1 | 100 | 77 | 900 | 8
Bentonite WBM | CuO | 79.545 | 0.3 | 100 | 77 | 900 | 9
Bentonite WBM | Al2O3 | 101.96 | 0.5 | 100 | 77 | 900 | 8
Bentonite WBM | Al2O3 | 101.96 | 0.7 | 100 | 77 | 900 | 7.3
Bentonite WBM | Al2O3 | 101.96 | 0.1 | 100 | 77 | 900 | 8.5
Bentonite WBM | Al2O3 | 101.96 | 1 | 100 | 77 | 900 | 6.4
Bentonite WBM | Al2O3 | 101.96 | 0.3 | 100 | 77 | 900 | 6.6
Bentonite WBM | Al2O3 | 101.96 | 0.7 | 100 | 77 | 900 | 8
Bentonite WBM | Al2O3 | 101.96 | 0.3 | 100 | 77 | 900 | 9
Bentonite WBM | Al2O3 | 101.96 | 0.1 | 100 | 77 | 900 | 7.5
Bentonite WBM | Al2O3 | 101.96 | 1 | 100 | 77 | 900 | 8
Bentonite WBM | Al2O3 | 101.96 | 0.5 | 100 | 77 | 900 | 8
LSNDM | No NPs | NPs | No NPs | 100 | 77 | 900 | 7
LSNDM | SiO2 | 60.08 | 0.5 | 100 | 77 | 900 | 8.5
LSNDM | SiO2 | 60.08 | 0.7 | 100 | 77 | 900 | 8
LSNDM | SiO2 | 60.08 | 0.1 | 100 | 77 | 900 | 8
LSNDM | SiO2 | 60.08 | 1 | 100 | 77 | 900 | 8
LSNDM | SiO2 | 60.08 | 0.3 | 100 | 77 | 900 | 7.5
LSNDM | TiO2 | 79.866 | 0.5 | 100 | 77 | 900 | 13
LSNDM | TiO2 | 79.866 | 0.7 | 100 | 77 | 900 | 15
LSNDM | TiO2 | 79.866 | 0.1 | 100 | 77 | 900 | 90
LSNDM | TiO2 | 79.866 | 1 | 100 | 77 | 900 | 31
LSNDM | TiO2 | 79.866 | 0.3 | 100 | 77 | 900 | 16
LSNDM | CuO | 79.545 | 0.5 | 100 | 77 | 900 | 9
LSNDM | CuO | 79.545 | 0.7 | 100 | 77 | 900 | 36
LSNDM | CuO | 79.545 | 0.1 | 100 | 77 | 900 | 6.3
LSNDM | CuO | 79.545 | 1 | 100 | 77 | 900 | 4.5
LSNDM | CuO | 79.545 | 0.3 | 100 | 77 | 900 | 6
LSNDM | Al2O3 | 101.96 | 0.5 | 100 | 77 | 900 | 6.5
LSNDM | Al2O3 | 101.96 | 0.7 | 100 | 77 | 900 | 7.5
LSNDM | Al2O3 | 101.96 | 0.1 | 100 | 77 | 900 | 7.5
LSNDM | Al2O3 | 101.96 | 1 | 100 | 77 | 900 | 8.5
LSNDM | Al2O3 | 101.96 | 0.3 | 100 | 77 | 900 | 8
LSNDM | Al2O3 | 101.96 | 0.7 | 100 | 77 | 900 | 7.5
LSNDM | Al2O3 | 101.96 | 0.3 | 100 | 77 | 900 | 7.2
LSNDM | Al2O3 | 101.96 | 0.1 | 100 | 77 | 900 | 9
LSNDM | Al2O3 | 101.96 | 1 | 100 | 77 | 900 | 13
LSNDM | Al2O3 | 101.96 | 0.5 | 100 | 77 | 900 | 7.5
Salt-polymer WBM | No NPs | NPs | No NPs | 100 | 77 | 1200 | 10
Salt-polymer WBM | SiO2 | 60.08 | 0.5 | 100 | 77 | 1200 | 10.5
Salt-polymer WBM | SiO2 | 60.08 | 0.7 | 100 | 77 | 1200 | 12.5
Salt-polymer WBM | SiO2 | 60.08 | 0.1 | 100 | 77 | 1200 | 12.7
Salt-polymer WBM | SiO2 | 60.08 | 1 | 100 | 77 | 1200 | 15
Salt-polymer WBM | SiO2 | 60.08 | 0.3 | 100 | 77 | 1200 | 11
Salt-polymer WBM | TiO2 | 79.866 | 0.5 | 100 | 77 | 1200 | 10
Salt-polymer WBM | TiO2 | 79.866 | 0.7 | 100 | 77 | 1200 | 12
Salt-polymer WBM | TiO2 | 79.866 | 0.1 | 100 | 77 | 1200 | 12.5
Salt-polymer WBM | TiO2 | 79.866 | 1 | 100 | 77 | 1200 | 10.5
Salt-polymer WBM | TiO2 | 79.866 | 0.3 | 100 | 77 | 1200 | 10
Salt-polymer WBM | CuO | 79.545 | 0.5 | 100 | 77 | 1200 | 10
Salt-polymer WBM | CuO | 79.545 | 0.7 | 100 | 77 | 1200 | 10.5
Salt-polymer WBM | CuO | 79.545 | 0.1 | 100 | 77 | 1200 | 10
Salt-polymer WBM | CuO | 79.545 | 1 | 100 | 77 | 1200 | 8
Salt-polymer WBM | CuO | 79.545 | 0.3 | 100 | 77 | 1200 | 11
Salt-polymer WBM | Al2O3 | 101.96 | 0.5 | 100 | 77 | 1200 | 4.7
Salt-polymer WBM | Al2O3 | 101.96 | 0.7 | 100 | 77 | 1200 | 11
Salt-polymer WBM | Al2O3 | 101.96 | 0.1 | 100 | 77 | 1200 | 14.4
Salt-polymer WBM | Al2O3 | 101.96 | 1 | 100 | 77 | 1200 | 10.2
Salt-polymer WBM | Al2O3 | 101.96 | 0.3 | 100 | 77 | 1200 | 8.5
Salt-polymer WBM | Al2O3 | 101.96 | 0.7 | 100 | 77 | 1200 | 14.5
Salt-polymer WBM | Al2O3 | 101.96 | 0.3 | 100 | 77 | 1200 | 11
Salt-polymer WBM | Al2O3 | 101.96 | 0.1 | 100 | 77 | 1200 | 17
Salt-polymer WBM | Al2O3 | 101.96 | 1 | 100 | 77 | 1200 | 17
Salt-polymer WBM | Al2O3 | 101.96 | 0.5 | 100 | 77 | 1200 | 8
Bentonite WBM | No NPs | NPs | No NPs | 100 | 77 | 1200 | 8.7
Bentonite WBM | SiO2 | 60.08 | 0.5 | 100 | 77 | 1200 | 7
Bentonite WBM | SiO2 | 60.08 | 0.7 | 100 | 77 | 1200 | 8
Bentonite WBM | SiO2 | 60.08 | 0.1 | 100 | 77 | 1200 | 8.5
Bentonite WBM | SiO2 | 60.08 | 1 | 100 | 77 | 1200 | 7
Bentonite WBM | SiO2 | 60.08 | 0.3 | 100 | 77 | 1200 | 11
Bentonite WBM | TiO2 | 79.866 | 0.5 | 100 | 77 | 1200 | 9.5
Bentonite WBM | TiO2 | 79.866 | 0.7 | 100 | 77 | 1200 | 7
Bentonite WBM | TiO2 | 79.866 | 0.1 | 100 | 77 | 1200 | 7.3
Bentonite WBM | TiO2 | 79.866 | 1 | 100 | 77 | 1200 | 6
Bentonite WBM | TiO2 | 79.866 | 0.3 | 100 | 77 | 1200 | 10
Bentonite WBM | CuO | 79.545 | 0.5 | 100 | 77 | 1200 | 8
Bentonite WBM | CuO | 79.545 | 0.7 | 100 | 77 | 1200 | 8
Bentonite WBM | CuO | 79.545 | 0.1 | 100 | 77 | 1200 | 8.5
Bentonite WBM | CuO | 79.545 | 1 | 100 | 77 | 1200 | 9
Bentonite WBM | CuO | 79.545 | 0.3 | 100 | 77 | 1200 | 11
Bentonite WBM | Al2O3 | 101.96 | 0.5 | 100 | 77 | 1200 | 9.5
Bentonite WBM | Al2O3 | 101.96 | 0.7 | 100 | 77 | 1200 | 8
Bentonite WBM | Al2O3 | 101.96 | 0.1 | 100 | 77 | 1200 | 9
Bentonite WBM | Al2O3 | 101.96 | 1 | 100 | 77 | 1200 | 7.4
Bentonite WBM | Al2O3 | 101.96 | 0.3 | 100 | 77 | 1200 | 8.5
Bentonite WBM | Al2O3 | 101.96 | 0.7 | 100 | 77 | 1200 | 9
Bentonite WBM | Al2O3 | 101.96 | 0.3 | 100 | 77 | 1200 | 11
Bentonite WBM | Al2O3 | 101.96 | 0.1 | 100 | 77 | 1200 | 8
Bentonite WBM | Al2O3 | 101.96 | 1 | 100 | 77 | 1200 | 8.5
Bentonite WBM | Al2O3 | 101.96 | 0.5 | 100 | 77 | 1200 | 9
LSNDM | No NPs | NPs | No NPs | 100 | 77 | 1200 | 8
LSNDM | SiO2 | 60.08 | 0.5 | 100 | 77 | 1200 | 9.5
LSNDM | SiO2 | 60.08 | 0.7 | 100 | 77 | 1200 | 9
LSNDM | SiO2 | 60.08 | 0.1 | 100 | 77 | 1200 | 9
LSNDM | SiO2 | 60.08 | 1 | 100 | 77 | 1200 | 9.5
LSNDM | SiO2 | 60.08 | 0.3 | 100 | 77 | 1200 | 8
LSNDM | TiO2 | 79.866 | 0.5 | 100 | 77 | 1200 | 14.5
LSNDM | TiO2 | 79.866 | 0.7 | 100 | 77 | 1200 | 17
LSNDM | TiO2 | 79.866 | 0.1 | 100 | 77 | 1200 | 105
LSNDM | TiO2 | 79.866 | 1 | 100 | 77 | 1200 | 36
LSNDM | TiO2 | 79.866 | 0.3 | 100 | 77 | 1200 | 17.5
LSNDM | CuO | 79.545 | 0.5 | 100 | 77 | 1200 | 10.5
LSNDM | CuO | 79.545 | 0.7 | 100 | 77 | 1200 | 41
LSNDM | CuO | 79.545 | 0.1 | 100 | 77 | 1200 | 9.3
LSNDM | CuO | 79.545 | 1 | 100 | 77 | 1200 | 5.5
LSNDM | CuO | 79.545 | 0.3 | 100 | 77 | 1200 | 7
LSNDM | Al2O3 | 101.96 | 0.5 | 100 | 77 | 1200 | 7.5
LSNDM | Al2O3 | 101.96 | 0.7 | 100 | 77 | 1200 | 8.5
LSNDM | Al2O3 | 101.96 | 0.1 | 100 | 77 | 1200 | 8.5
LSNDM | Al2O3 | 101.96 | 1 | 100 | 77 | 1200 | 10
LSNDM | Al2O3 | 101.96 | 0.3 | 100 | 77 | 1200 | 9
LSNDM | Al2O3 | 101.96 | 0.7 | 100 | 77 | 1200 | 8.5
LSNDM | Al2O3 | 101.96 | 0.3 | 100 | 77 | 1200 | 8
LSNDM | Al2O3 | 101.96 | 0.1 | 100 | 77 | 1200 | 10.5
LSNDM | Al2O3 | 101.96 | 1 | 100 | 77 | 1200 | 15
LSNDM | Al2O3 | 101.96 | 0.5 | 100 | 77 | 1200 | 8
Salt-polymer WBM | No NPs | NPs | No NPs | 100 | 77 | 1500 | 10.5
Salt-polymer WBM | SiO2 | 60.08 | 0.5 | 100 | 77 | 1500 | 11.5
Salt-polymer WBM | SiO2 | 60.08 | 0.7 | 100 | 77 | 1500 | 13.5
Salt-polymer WBM | SiO2 | 60.08 | 0.1 | 100 | 77 | 1500 | 15
Salt-polymer WBM | SiO2 | 60.08 | 1 | 100 | 77 | 1500 | 16
Salt-polymer WBM | SiO2 | 60.08 | 0.3 | 100 | 77 | 1500 | 11.5
Salt-polymer WBM | TiO2 | 79.866 | 0.5 | 100 | 77 | 1500 | 11
Salt-polymer WBM | TiO2 | 79.866 | 0.7 | 100 | 77 | 1500 | 13
Salt-polymer WBM | TiO2 | 79.866 | 0.1 | 100 | 77 | 1500 | 14
Salt-polymer WBM | TiO2 | 79.866 | 1 | 100 | 77 | 1500 | 12
Salt-polymer WBM | TiO2 | 79.866 | 0.3 | 100 | 77 | 1500 | 10.5
Salt-polymer WBM | CuO | 79.545 | 0.5 | 100 | 77 | 1500 | 11
Salt-polymer WBM | CuO | 79.545 | 0.7 | 100 | 77 | 1500 | 11
Salt-polymer WBM | CuO | 79.545 | 0.1 | 100 | 77 | 1500 | 11
Salt-polymer WBM | CuO | 79.545 | 1 | 100 | 77 | 1500 | 9
Salt-polymer WBM | CuO | 79.545 | 0.3 | 100 | 77 | 1500 | 11.5
Salt-polymer WBM | Al2O3 | 101.96 | 0.5 | 100 | 77 | 1500 | 5.2
Salt-polymer WBM | Al2O3 | 101.96 | 0.7 | 100 | 77 | 1500 | 11.8
Salt-polymer WBM | Al2O3 | 101.96 | 0.1 | 100 | 77 | 1500 | 16.8
Salt-polymer WBM | Al2O3 | 101.96 | 1 | 100 | 77 | 1500 | 12
Salt-polymer WBM | Al2O3 | 101.96 | 0.3 | 100 | 77 | 1500 | 9
Salt-polymer WBM | Al2O3 | 101.96 | 0.7 | 100 | 77 | 1500 | 15.5
Salt-polymer WBM | Al2O3 | 101.96 | 0.3 | 100 | 77 | 1500 | 12
Salt-polymer WBM | Al2O3 | 101.96 | 0.1 | 100 | 77 | 1500 | 19
Salt-polymer WBM | Al2O3 | 101.96 | 1 | 100 | 77 | 1500 | 19
Salt-polymer WBM | Al2O3 | 101.96 | 0.5 | 100 | 77 | 1500 | 9
Bentonite WBM | No NPs | NPs | No NPs | 100 | 77 | 1500 | 8.9
Bentonite WBM | SiO2 | 60.08 | 0.5 | 100 | 77 | 1500 | 8
Bentonite WBM | SiO2 | 60.08 | 0.7 | 100 | 77 | 1500 | 9
Bentonite WBM | SiO2 | 60.08 | 0.1 | 100 | 77 | 1500 | 9
Bentonite WBM | SiO2 | 60.08 | 1 | 100 | 77 | 1500 | 7
Bentonite WBM | SiO2 | 60.08 | 0.3 | 100 | 77 | 1500 | 11.5
Bentonite WBM | TiO2 | 79.866 | 0.5 | 100 | 77 | 1500 | 10
Bentonite WBM | TiO2 | 79.866 | 0.7 | 100 | 77 | 1500 | 8.1
Bentonite WBM | TiO2 | 79.866 | 0.1 | 100 | 77 | 1500 | 8.5
Bentonite WBM | TiO2 | 79.866 | 1 | 100 | 77 | 1500 | 6.3
Bentonite WBM | TiO2 | 79.866 | 0.3 | 100 | 77 | 1500 | 10.5
Bentonite WBM | CuO | 79.545 | 0.5 | 100 | 77 | 1500 | 9
Bentonite WBM | CuO | 79.545 | 0.7 | 100 | 77 | 1500 | 9.5
Bentonite WBM | CuO | 79.545 | 0.1 | 100 | 77 | 1500 | 10
Bentonite WBM | CuO | 79.545 | 1 | 100 | 77 | 1500 | 10
Bentonite WBM | CuO | 79.545 | 0.3 | 100 | 77 | 1500 | 11.5
Bentonite WBM | Al2O3 | 101.96 | 0.5 | 100 | 77 | 1500 | 10
Bentonite WBM | Al2O3 | 101.96 | 0.7 | 100 | 77 | 1500 | 9
Bentonite WBM | Al2O3 | 101.96 | 0.1 | 100 | 77 | 1500 | 10
Bentonite WBM | Al2O3 | 101.96 | 1 | 100 | 77 | 1500 | 8.5
Bentonite WBM | Al2O3 | 101.96 | 0.3 | 100 | 77 | 1500 | 9
Bentonite WBM | Al2O3 | 101.96 | 0.7 | 100 | 77 | 1500 | 10
Bentonite WBM | Al2O3 | 101.96 | 0.3 | 100 | 77 | 1500 | 12
Bentonite WBM | Al2O3 | 101.96 | 0.1 | 100 | 77 | 1500 | 9
Bentonite WBM | Al2O3 | 101.96 | 1 | 100 | 77 | 1500 | 9.5
Bentonite WBM | Al2O3 | 101.96 | 0.5 | 100 | 77 | 1500 | 10
LSNDM | No NPs | NPs | No NPs | 100 | 77 | 1500 | 8.5
LSNDM | SiO2 | 60.08 | 0.5 | 100 | 77 | 1500 | 10.5
LSNDM | SiO2 | 60.08 | 0.7 | 100 | 77 | 1500 | 10
LSNDM | SiO2 | 60.08 | 0.1 | 100 | 77 | 1500 | 10.1
LSNDM | SiO2 | 60.08 | 1 | 100 | 77 | 1500 | 10
LSNDM | SiO2 | 60.08 | 0.3 | 100 | 77 | 1500 | 9
LSNDM | TiO2 | 79.866 | 0.5 | 100 | 77 | 1500 | 16
LSNDM | TiO2 | 79.866 | 0.7 | 100 | 77 | 1500 | 19
LSNDM | TiO2 | 79.866 | 0.1 | 100 | 77 | 1500 | 130
LSNDM | TiO2 | 79.866 | 1 | 100 | 77 | 1500 | 39
LSNDM | TiO2 | 79.866 | 0.3 | 100 | 77 | 1500 | 19.5
LSNDM | CuO | 79.545 | 0.5 | 100 | 77 | 1500 | 12
LSNDM | CuO | 79.545 | 0.7 | 100 | 77 | 1500 | 47
LSNDM | CuO | 79.545 | 0.1 | 100 | 77 | 1500 | 11
LSNDM | CuO | 79.545 | 1 | 100 | 77 | 1500 | 6.3
LSNDM | CuO | 79.545 | 0.3 | 100 | 77 | 1500 | 7.5
LSNDM | Al2O3 | 101.96 | 0.5 | 100 | 77 | 1500 | 8.5
LSNDM | Al2O3 | 101.96 | 0.7 | 100 | 77 | 1500 | 9.7
LSNDM | Al2O3 | 101.96 | 0.1 | 100 | 77 | 1500 | 9.7
LSNDM | Al2O3 | 101.96 | 1 | 100 | 77 | 1500 | 11
LSNDM | Al2O3 | 101.96 | 0.3 | 100 | 77 | 1500 | 9.5
LSNDM | Al2O3 | 101.96 | 0.7 | 100 | 77 | 1500 | 9.7
LSNDM | Al2O3 | 101.96 | 0.3 | 100 | 77 | 1500 | 9
LSNDM | Al2O3 | 101.96 | 0.1 | 100 | 77 | 1500 | 14
LSNDM | Al2O3 | 101.96 | 1 | 100 | 77 | 1500 | 17
LSNDM | Al2O3 | 101.96 | 0.5 | 100 | 77 | 1500 | 9
Salt-polymer WBM | No NPs | NPs | No NPs | 100 | 77 | 1800 | 12
Salt-polymer WBM | SiO2 | 60.08 | 0.5 | 100 | 77 | 1800 | 13
Salt-polymer WBM | SiO2 | 60.08 | 0.7 | 100 | 77 | 1800 | 15
Salt-polymer WBM | SiO2 | 60.08 | 0.1 | 100 | 77 | 1800 | 16
Salt-polymer WBM | SiO2 | 60.08 | 1 | 100 | 77 | 1800 | 18
Salt-polymer WBM | SiO2 | 60.08 | 0.3 | 100 | 77 | 1800 | 12.5
Salt-polymer WBM | TiO2 | 79.866 | 0.5 | 100 | 77 | 1800 | 12
Salt-polymer WBM | TiO2 | 79.866 | 0.7 | 100 | 77 | 1800 | 14
Salt-polymer WBM | TiO2 | 79.866 | 0.1 | 100 | 77 | 1800 | 16
Salt-polymer WBM | TiO2 | 79.866 | 1 | 100 | 77 | 1800 | 13.5
Salt-polymer WBM | TiO2 | 79.866 | 0.3 | 100 | 77 | 1800 | 11
Salt-polymer WBM | CuO | 79.545 | 0.5 | 100 | 77 | 1800 | 12
Salt-polymer WBM | CuO | 79.545 | 0.7 | 100 | 77 | 1800 | 12.5
Salt-polymer WBM | CuO | 79.545 | 0.1 | 100 | 77 | 1800 | 12
Salt-polymer WBM | CuO | 79.545 | 1 | 100 | 77 | 1800 | 9.5
Salt-polymer WBM | CuO | 79.545 | 0.3 | 100 | 77 | 1800 | 13
Salt-polymer WBM | Al2O3 | 101.96 | 0.5 | 100 | 77 | 1800 | 5.6
Salt-polymer WBM | Al2O3 | 101.96 | 0.7 | 100 | 77 | 1800 | 12.5
Salt-polymer WBM | Al2O3 | 101.96 | 0.1 | 100 | 77 | 1800 | 18.2
Salt-polymer WBM | Al2O3 | 101.96 | 1 | 100 | 77 | 1800 | 13
Salt-polymer WBM | Al2O3 | 101.96 | 0.3 | 100 | 77 | 1800 | 10.3
Salt-polymer WBM | Al2O3 | 101.96 | 0.7 | 100 | 77 | 1800 | 17
Salt-polymer WBM | Al2O3 | 101.96 | 0.3 | 100 | 77 | 1800 | 13
Salt-polymer WBM | Al2O3 | 101.96 | 0.1 | 100 | 77 | 1800 | 21
Salt-polymer WBM | Al2O3 | 101.96 | 1 | 100 | 77 | 1800 | 21
Salt-polymer WBM | Al2O3 | 101.96 | 0.5 | 100 | 77 | 1800 | 9
Bentonite WBM | No NPs | NPs | No NPs | 100 | 77 | 1800 | 11
Bentonite WBM | SiO2 | 60.08 | 0.5 | 100 | 77 | 1800 | 9
Bentonite WBM | SiO2 | 60.08 | 0.7 | 100 | 77 | 1800 | 9.5
Bentonite WBM | SiO2 | 60.08 | 0.1 | 100 | 77 | 1800 | 10.5
Bentonite WBM | SiO2 | 60.08 | 1 | 100 | 77 | 1800 | 7
Bentonite WBM | SiO2 | 60.08 | 0.3 | 100 | 77 | 1800 | 12.5
Bentonite WBM | TiO2 | 79.866 | 0.5 | 100 | 77 | 1800 | 11
Bentonite WBM | TiO2 | 79.866 | 0.7 | 100 | 77 | 1800 | 9
Bentonite WBM | TiO2 | 79.866 | 0.1 | 100 | 77 | 1800 | 9.5
Bentonite WBM | TiO2 | 79.866 | 1 | 100 | 77 | 1800 | 7.6
Bentonite WBM | TiO2 | 79.866 | 0.3 | 100 | 77 | 1800 | 11
Bentonite WBM | CuO | 79.545 | 0.5 | 100 | 77 | 1800 | 10
Bentonite WBM | CuO | 79.545 | 0.7 | 100 | 77 | 1800 | 10
Bentonite WBM | CuO | 79.545 | 0.1 | 100 | 77 | 1800 | 10.5
Bentonite WBM | CuO | 79.545 | 1 | 100 | 77 | 1800 | 10.5
Bentonite WBM | CuO | 79.545 | 0.3 | 100 | 77 | 1800 | 13
Bentonite WBM | Al2O3 | 101.96 | 0.5 | 100 | 77 | 1800 | 11
Bentonite WBM | Al2O3 | 101.96 | 0.7 | 100 | 77 | 1800 | 10
Bentonite WBM | Al2O3 | 101.96 | 0.1 | 100 | 77 | 1800 | 11
Bentonite WBM | Al2O3 | 101.96 | 1 | 100 | 77 | 1800 | 9.3
Bentonite WBM | Al2O3 | 101.96 | 0.3 | 100 | 77 | 1800 | 10.3
Bentonite WBM | Al2O3 | 101.96 | 0.7 | 100 | 77 | 1800 | 11
Bentonite WBM | Al2O3 | 101.96 | 0.3 | 100 | 77 | 1800 | 13
Bentonite WBM | Al2O3 | 101.96 | 0.1 | 100 | 77 | 1800 | 10
Bentonite WBM | Al2O3 | 101.96 | 1 | 100 | 77 | 1800 | 9.5
Bentonite WBM | Al2O3 | 101.96 | 0.5 | 100 | 77 | 1800 | 11
LSNDM | No NPs | NPs | No NPs | 100 | 77 | 1800 | 10
LSNDM | SiO2 | 60.08 | 0.5 | 100 | 77 | 1800 | 12
LSNDM | SiO2 | 60.08 | 0.7 | 100 | 77 | 1800 | 11
LSNDM | SiO2 | 60.08 | 0.1 | 100 | 77 | 1800 | 11
LSNDM | SiO2 | 60.08 | 1 | 100 | 77 | 1800 | 11
LSNDM | SiO2 | 60.08 | 0.3 | 100 | 77 | 1800 | 10
LSNDM | TiO2 | 79.866 | 0.5 | 100 | 77 | 1800 | 17
LSNDM | TiO2 | 79.866 | 0.7 | 100 | 77 | 1800 | 20.5
LSNDM | TiO2 | 79.866 | 0.1 | 100 | 77 | 1800 | 140
LSNDM | TiO2 | 79.866 | 1 | 100 | 77 | 1800 | 41
LSNDM | TiO2 | 79.866 | 0.3 | 100 | 77 | 1800 | 20.5
LSNDM | CuO | 79.545 | 0.5 | 100 | 77 | 1800 | 13
LSNDM | CuO | 79.545 | 0.7 | 100 | 77 | 1800 | 51
LSNDM | CuO | 79.545 | 0.1 | 100 | 77 | 1800 | 14
LSNDM | CuO | 79.545 | 1 | 100 | 77 | 1800 | 7
LSNDM | CuO | 79.545 | 0.3 | 100 | 77 | 1800 | 8
LSNDM | Al2O3 | 101.96 | 0.5 | 100 | 77 | 1800 | 9
LSNDM | Al2O3 | 101.96 | 0.7 | 100 | 77 | 1800 | 10.8
LSNDM | Al2O3 | 101.96 | 0.1 | 100 | 77 | 1800 | 10.8
LSNDM | Al2O3 | 101.96 | 1 | 100 | 77 | 1800 | 11.5
LSNDM | Al2O3 | 101.96 | 0.3 | 100 | 77 | 1800 | 10
LSNDM | Al2O3 | 101.96 | 0.7 | 100 | 77 | 1800 | 10.8
LSNDM | Al2O3 | 101.96 | 0.3 | 100 | 77 | 1800 | 9.7
LSNDM | Al2O3 | 101.96 | 0.1 | 100 | 77 | 1800 | 15
LSNDM | Al2O3 | 101.96 | 1 | 100 | 77 | 1800 | 18
LSNDM | Al2O3 | 101.96 | 0.5 | 100 | 77 | 1800 | 9
Salt-polymer WBM | No NPs | NPs | No NPs | 100 | 77 | 300 | 2.2
Salt-polymer WBM | No NPs | NPs | No NPs | 100 | 77 | 600 | 2.9
Salt-polymer WBM | No NPs | NPs | No NPs | 100 | 77 | 900 | 4.4
Salt-polymer WBM | No NPs | NPs | No NPs | 100 | 77 | 1200 | 5.2
Salt-polymer WBM | No NPs | NPs | No NPs | 100 | 77 | 1500 | 5.9
Salt-polymer WBM | No NPs | NPs | No NPs | 100 | 77 | 1800 | 6.7
Salt-polymer WBM | MgO | 40.3 | 0.1 | 100 | 77 | 300 | 3.1
Salt-polymer WBM | MgO | 40.3 | 0.1 | 100 | 77 | 600 | 4.6
Salt-polymer WBM | MgO | 40.3 | 0.1 | 100 | 77 | 900 | 5.8
Salt-polymer WBM | MgO | 40.3 | 0.1 | 100 | 77 | 1200 | 6.8
Salt-polymer WBM | MgO | 40.3 | 0.1 | 100 | 77 | 1500 | 7.7
Salt-polymer WBM | MgO | 40.3 | 0.1 | 100 | 77 | 1800 | 8.2
Salt-polymer WBM | MgO | 40.3 | 0.3 | 100 | 77 | 300 | 2.4
Salt-polymer WBM | MgO | 40.3 | 0.3 | 100 | 77 | 600 | 3.4
Salt-polymer WBM | MgO | 40.3 | 0.3 | 100 | 77 | 900 | 4.3
Salt-polymer WBM | MgO | 40.3 | 0.3 | 100 | 77 | 1200 | 5.1
Salt-polymer WBM | MgO | 40.3 | 0.3 | 100 | 77 | 1500 | 5.6
Salt-polymer WBM | MgO | 40.3 | 0.3 | 100 | 77 | 1800 | 6.2
Salt-polymer WBM | MgO | 40.3 | 0.5 | 100 | 77 | 300 | 2.2
Salt-polymer WBM | MgO | 40.3 | 0.5 | 100 | 77 | 600 | 3.3
Salt-polymer WBM | MgO | 40.3 | 0.5 | 100 | 77 | 900 | 4.3
Salt-polymer WBM | MgO | 40.3 | 0.5 | 100 | 77 | 1200 | 5.3
Salt-polymer WBM | MgO | 40.3 | 0.5 | 100 | 77 | 1500 | 5.9
Salt-polymer WBM | MgO | 40.3 | 0.5 | 100 | 77 | 1800 | 6.6
Salt-polymer WBM | MgO | 40.3 | 0.7 | 100 | 77 | 300 | 2.8
Salt-polymer WBM | MgO | 40.3 | 0.7 | 100 | 77 | 600 | 4
Salt-polymer WBM | MgO | 40.3 | 0.7 | 100 | 77 | 900 | 5
Salt-polymer WBM | MgO | 40.3 | 0.7 | 100 | 77 | 1200 | 5.9
Salt-polymer WBM | MgO | 40.3 | 0.7 | 100 | 77 | 1500 | 6.8
Salt-polymer WBM | MgO | 40.3 | 0.7 | 100 | 77 | 1800 | 7.5
Salt-polymer WBM | MgO | 40.3 | 1 | 100 | 77 | 300 | 2.7
Salt-polymer WBM | MgO | 40.3 | 1 | 100 | 77 | 600 | 3.9
Salt-polymer WBM | MgO | 40.3 | 1 | 100 | 77 | 900 | 4.9
Salt-polymer WBM | MgO | 40.3 | 1 | 100 | 77 | 1200 | 5.8
Salt-polymer WBM | MgO | 40.3 | 1 | 100 | 77 | 1500 | 6.7
Salt-polymer WBM | MgO | 40.3 | 1 | 100 | 77 | 1800 | 7.4
Salt-polymer WBM | ZnO | 81.38 | 0.1 | 100 | 77 | 300 | 2.2
Salt-polymer WBM | ZnO | 81.38 | 0.1 | 100 | 77 | 600 | 3.3
Salt-polymer WBM | ZnO | 81.38 | 0.1 | 100 | 77 | 900 | 4
Salt-polymer WBM | ZnO | 81.38 | 0.1 | 100 | 77 | 1200 | 4.8
Salt-polymer WBM | ZnO | 81.38 | 0.1 | 100 | 77 | 1500 | 5.5
Salt-polymer WBM | ZnO | 81.38 | 0.1 | 100 | 77 | 1800 | 6.1
Salt-polymer WBM | ZnO | 81.38 | 0.3 | 100 | 77 | 300 | 2.4
Salt-polymer WBM | ZnO | 81.38 | 0.3 | 100 | 77 | 600 | 3.2
Salt-polymer WBM | ZnO | 81.38 | 0.3 | 100 | 77 | 900 | 4.7
Salt-polymer WBM | ZnO | 81.38 | 0.3 | 100 | 77 | 1200 | 5.5
Salt-polymer WBM | ZnO | 81.38 | 0.3 | 100 | 77 | 1500 | 6.3
Salt-polymer WBM | ZnO | 81.38 | 0.3 | 100 | 77 | 1800 | 6.9
Salt-polymer WBM | ZnO | 81.38 | 0.5 | 100 | 77 | 300 | 2.8
Salt-polymer WBM | ZnO | 81.38 | 0.5 | 100 | 77 | 600 | 4.1
Salt-polymer WBM | ZnO | 81.38 | 0.5 | 100 | 77 | 900 | 5.3
Salt-polymer WBM | ZnO | 81.38 | 0.5 | 100 | 77 | 1200 | 6.3
Salt-polymer WBM | ZnO | 81.38 | 0.5 | 100 | 77 | 1500 | 7
Salt-polymer WBM | ZnO | 81.38 | 0.5 | 100 | 77 | 1800 | 7.9
Salt-polymer WBM | ZnO | 81.38 | 0.7 | 100 | 77 | 300 | 2.3
Salt-polymer WBM | ZnO | 81.38 | 0.7 | 100 | 77 | 600 | 3
Salt-polymer WBM | ZnO | 81.38 | 0.7 | 100 | 77 | 900 | 4.5
Salt-polymer WBM | ZnO | 81.38 | 0.7 | 100 | 77 | 1200 | 5.4
Salt-polymer WBM | ZnO | 81.38 | 0.7 | 100 | 77 | 1500 | 6.3
Salt-polymer WBM | ZnO | 81.38 | 0.7 | 100 | 77 | 1800 | 6.9
Salt-polymer WBM | ZnO | 81.38 | 1 | 100 | 77 | 300 | 2.7
Salt-polymer WBM | ZnO | 81.38 | 1 | 100 | 77 | 600 | 4
Salt-polymer WBM | ZnO | 81.38 | 1 | 100 | 77 | 900 | 5.1
Salt-polymer WBM | ZnO | 81.38 | 1 | 100 | 77 | 1200 | 6
Salt-polymer WBM | ZnO | 81.38 | 1 | 100 | 77 | 1500 | 6.8
Salt-polymer WBM | ZnO | 81.38 | 1 | 100 | 77 | 1800 | 7.5
Bentonite WBM | No NPs | NPs | No NPs | 100 | 77 | 300 | 7
Bentonite WBM | No NPs | NPs | No NPs | 100 | 77 | 600 | 8.3
Bentonite WBM | No NPs | NPs | No NPs | 100 | 77 | 900 | 10.3
Bentonite WBM | No NPs | NPs | No NPs | 100 | 77 | 1200 | 12
Bentonite WBM | No NPs | NPs | No NPs | 100 | 77 | 1500 | 13
Bentonite WBM | No NPs | NPs | No NPs | 100 | 77 | 1800 | 15
Bentonite WBM | MgO | 40.3 | 0.1 | 100 | 77 | 10 | 3.5
Bentonite WBM | MgO | 40.3 | 0.1 | 100 | 77 | 30 | 3.8
Bentonite WBM | MgO | 40.3 | 0.1 | 100 | 77 | 60 | 4
Bentonite WBM | MgO | 40.3 | 0.1 | 100 | 77 | 300 | 5.9
Bentonite WBM | MgO | 40.3 | 0.1 | 100 | 77 | 600 | 7.5
Bentonite WBM | MgO | 40.3 | 0.1 | 100 | 77 | 900 | 9
Bentonite WBM | MgO | 40.3 | 0.1 | 100 | 77 | 1200 | 10.3
Bentonite WBM | MgO | 40.3 | 0.1 | 100 | 77 | 1500 | 11.7
Bentonite WBM | MgO | 40.3 | 0.1 | 100 | 77 | 1800 | 12.7
Bentonite WBM | MgO | 40.3 | 0.1 | 100 | 77 | 2700 | 15.1
Bentonite WBM | MgO | 40.3 | 0.1 | 100 | 77 | 3600 | 17
Bentonite WBM | MgO | 40.3 | 0.1 | 100 | 77 | 4500 | 19
Bentonite WBM | MgO | 40.3 | 0.1 | 100 | 77 | 5400 | 20.3
Bentonite WBM | MgO | 40.3 | 0.3 | 100 | 77 | 10 | 2.5
Bentonite WBM | MgO | 40.3 | 0.3 | 100 | 77 | 30 | 2.7
Bentonite WBM | MgO | 40.3 | 0.3 | 100 | 77 | 60 | 3
Bentonite WBM | MgO | 40.3 | 0.3 | 100 | 77 | 300 | 5.1
Bentonite WBM | MgO | 40.3 | 0.3 | 100 | 77 | 600 | 6.9
Bentonite WBM | MgO | 40.3 | 0.3 | 100 | 77 | 900 | 8.5
Bentonite WBM | MgO | 40.3 | 0.3 | 100 | 77 | 1200 | 9.8
Bentonite WBM | MgO | 40.3 | 0.3 | 100 | 77 | 1500 | 11.3
Bentonite WBM | MgO | 40.3 | 0.3 | 100 | 77 | 1800 | 12.2
Bentonite WBM | MgO | 40.3 | 0.3 | 100 | 77 | 2700 | 14.8
Bentonite WBM | MgO | 40.3 | 0.3 | 100 | 77 | 3600 | 16.8
Bentonite WBM | MgO | 40.3 | 0.3 | 100 | 77 | 4500 | 18.7
Bentonite WBM | MgO | 40.3 | 0.3 | 100 | 77 | 5400 | 20.5
Bentonite WBM | MgO | 40.3 | 0.5 | 100 | 77 | 10 | 1.4
Bentonite WBM | MgO | 40.3 | 0.5 | 100 | 77 | 30 | 1.7
Bentonite WBM | MgO | 40.3 | 0.5 | 100 | 77 | 60 | 2.1
Bentonite WBM | MgO | 40.3 | 0.5 | 100 | 77 | 300 | 3.9
Bentonite WBM | MgO | 40.3 | 0.5 | 100 | 77 | 600 | 5.6
Bentonite WBM | MgO | 40.3 | 0.5 | 100 | 77 | 900 | 6.8
Bentonite WBM | MgO | 40.3 | 0.5 | 100 | 77 | 1200 | 7.9
Bentonite WBM | MgO | 40.3 | 0.5 | 100 | 77 | 1500 | 8.9
Bentonite WBM | MgO | 40.3 | 0.5 | 100 | 77 | 1800 | 9.7
Bentonite WBM | MgO | 40.3 | 0.5 | 100 | 77 | 2700 | 12.4
Bentonite WBM | MgO | 40.3 | 0.5 | 100 | 77 | 3600 | 14.2
Bentonite WBM | MgO | 40.3 | 0.5 | 100 | 77 | 4500 | 16
Bentonite WBM | MgO | 40.3 | 0.5 | 100 | 77 | 5400 | 17.5
Bentonite WBM | MgO | 40.3 | 0.7 | 100 | 77 | 10 | 1.1
Bentonite WBM | MgO | 40.3 | 0.7 | 100 | 77 | 30 | 1.3
Bentonite WBM | MgO | 40.3 | 0.7 | 100 | 77 | 60 | 1.7
Bentonite WBM | MgO | 40.3 | 0.7 | 100 | 77 | 300 | 3.5
Bentonite WBM | MgO | 40.3 | 0.7 | 100 | 77 | 600 | 5.2
Bentonite WBM | MgO | 40.3 | 0.7 | 100 | 77 | 900 | 6.5
Bentonite WBM | MgO | 40.3 | 0.7 | 100 | 77 | 1200 | 7.7
Bentonite WBM | MgO | 40.3 | 0.7 | 100 | 77 | 1500 | 8.7
Bentonite WBM | MgO | 40.3 | 0.7 | 100 | 77 | 1800 | 9.6
Bentonite WBM | MgO | 40.3 | 0.7 | 100 | 77 | 2700 | 12
Bentonite WBM | MgO | 40.3 | 0.7 | 100 | 77 | 3600 | 13.3
Bentonite WBM | MgO | 40.3 | 0.7 | 100 | 77 | 4500 | 15.7
Bentonite WBM | MgO | 40.3 | 0.7 | 100 | 77 | 5400 | 17
Bentonite WBM | MgO | 40.3 | 1 | 100 | 77 | 10 | 1.1
Bentonite WBM | MgO | 40.3 | 1 | 100 | 77 | 30 | 1.3
Bentonite WBM | MgO | 40.3 | 1 | 100 | 77 | 60 | 1.7
Bentonite WBM | MgO | 40.3 | 1 | 100 | 77 | 300 | 3.7
Bentonite WBM | MgO | 40.3 | 1 | 100 | 77 | 600 | 5.4
Bentonite WBM | MgO | 40.3 | 1 | 100 | 77 | 900 | 7
Bentonite WBM | MgO | 40.3 | 1 | 100 | 77 | 1200 | 8.2
Bentonite WBM | MgO | 40.3 | 1 | 100 | 77 | 1500 | 9.3
Bentonite WBM | MgO | 40.3 | 1 | 100 | 77 | 1800 | 10.3
Bentonite WBM | MgO | 40.3 | 1 | 100 | 77 | 2700 | 12.2
Bentonite WBM | MgO | 40.3 | 1 | 100 | 77 | 3600 | 14.7
Bentonite WBM | MgO | 40.3 | 1 | 100 | 77 | 4500 | 16.7
Bentonite WBM | MgO | 40.3 | 1 | 100 | 77 | 5400 | 18.3
Bentonite WBM | ZnO | 81.38 | 0.1 | 100 | 77 | 10 | 3.5
Bentonite WBM | ZnO | 81.38 | 0.1 | 100 | 77 | 30 | 3.9
Bentonite WBM | ZnO | 81.38 | 0.1 | 100 | 77 | 60 | 4.2
Bentonite WBM | ZnO | 81.38 | 0.1 | 100 | 77 | 300 | 6.1
Bentonite WBM | ZnO | 81.38 | 0.1 | 100 | 77 | 600 | 7.8
Bentonite WBM | ZnO | 81.38 | 0.1 | 100 | 77 | 900 | 9.2
Bentonite WBM | ZnO | 81.38 | 0.1 | 100 | 77 | 1200 | 10.4
Bentonite WBM | ZnO | 81.38 | 0.1 | 100 | 77 | 1500 | 11.8
Bentonite WBM | ZnO | 81.38 | 0.1 | 100 | 77 | 1800 | 12.7
Bentonite WBM | ZnO | 81.38 | 0.1 | 100 | 77 | 2700 | 15.2
Bentonite WBM | ZnO | 81.38 | 0.1 | 100 | 77 | 3600 | 17.2
Bentonite WBM | ZnO | 81.38 | 0.1 | 100 | 77 | 4500 | 18.9
Bentonite WBM | ZnO | 81.38 | 0.1 | 100 | 77 | 5400 | 20.5
Bentonite WBM | ZnO | 81.38 | 0.3 | 100 | 77 | 10 | 2.9
Bentonite WBM | ZnO | 81.38 | 0.3 | 100 | 77 | 30 | 3.2
Bentonite WBM | ZnO | 81.38 | 0.3 | 100 | 77 | 60 | 3.5
Bentonite WBM | ZnO | 81.38 | 0.3 | 100 | 77 | 300 | 5.5
Bentonite WBM | ZnO | 81.38 | 0.3 | 100 | 77 | 600 | 7.4
Bentonite WBM | ZnO | 81.38 | 0.3 | 100 | 77 | 900 | 8.8
Bentonite WBM | ZnO | 81.38 | 0.3 | 100 | 77 | 1200 | 10
Bentonite WBM | ZnO | 81.38 | 0.3 | 100 | 77 | 1500 | 11.4
Bentonite WBM | ZnO | 81.38 | 0.3 | 100 | 77 | 1800 | 12.6
Bentonite WBM | ZnO | 81.38 | 0.3 | 100 | 77 | 2700 | 15.2
Bentonite WBM | ZnO | 81.38 | 0.3 | 100 | 77 | 3600 | 17.2
Bentonite WBM | ZnO | 81.38 | 0.3 | 100 | 77 | 4500 | 19
Bentonite WBM | ZnO | 81.38 | 0.3 | 100 | 77 | 5400 | 20.6
Bentonite WBM | ZnO | 81.38 | 0.5 | 100 | 77 | 10 | 2.5
Bentonite WBM | ZnO | 81.38 | 0.5 | 100 | 77 | 30 | 2.7
Bentonite WBM | ZnO | 81.38 | 0.5 | 100 | 77 | 60 | 3.1
Bentonite WBM | ZnO | 81.38 | 0.5 | 100 | 77 | 300 | 5.1
Bentonite WBM | ZnO | 81.38 | 0.5 | 100 | 77 | 600 | 6.7
Bentonite WBM | ZnO | 81.38 | 0.5 | 100 | 77 | 900 | 8.2
Bentonite WBM | ZnO | 81.38 | 0.5 | 100 | 77 | 1200 | 9.3
Bentonite WBM | ZnO | 81.38 | 0.5 | 100 | 77 | 1500 | 10.3
Bentonite WBM | ZnO | 81.38 | 0.5 | 100 | 77 | 1800 | 11.7
Bentonite WBM | ZnO | 81.38 | 0.5 | 100 | 77 | 2700 | 13.9
Bentonite WBM | ZnO | 81.38 | 0.5 | 100 | 77 | 3600 | 15.8
Bentonite WBM | ZnO | 81.38 | 0.5 | 100 | 77 | 4500 | 17.5
Bentonite WBM | ZnO | 81.38 | 0.5 | 100 | 77 | 5400 | 19.1
Bentonite WBM | ZnO | 81.38 | 0.7 | 100 | 77 | 10 | 2.1
Bentonite WBM | ZnO | 81.38 | 0.7 | 100 | 77 | 30 | 2.4
Bentonite WBM | ZnO | 81.38 | 0.7 | 100 | 77 | 60 | 2.7
Bentonite WBM | ZnO | 81.38 | 0.7 | 100 | 77 | 300 | 4.7
Bentonite WBM | ZnO | 81.38 | 0.7 | 100 | 77 | 600 | 6.5
Bentonite WBM | ZnO | 81.38 | 0.7 | 100 | 77 | 900 | 7.9
Bentonite WBM | ZnO | 81.38 | 0.7 | 100 | 77 | 1200 | 9.1
Bentonite WBM | ZnO | 81.38 | 0.7 | 100 | 77 | 1500 | 10.1
Bentonite WBM | ZnO | 81.38 | 0.7 | 100 | 77 | 1800 | 11
Bentonite WBM | ZnO | 81.38 | 0.7 | 100 | 77 | 2700 | 13.4
Bentonite WBM | ZnO | 81.38 | 0.7 | 100 | 77 | 3600 | 15.4
Bentonite WBM | ZnO | 81.38 | 0.7 | 100 | 77 | 4500 | 17.2
Bentonite WBM | ZnO | 81.38 | 0.7 | 100 | 77 | 5400 | 18.7
Bentonite WBM | ZnO | 81.38 | 1 | 100 | 77 | 10 | 2
Bentonite WBM | ZnO | 81.38 | 1 | 100 | 77 | 30 | 2.3
Bentonite WBM | ZnO | 81.38 | 1 | 100 | 77 | 60 | 2.6
Bentonite WBM | ZnO | 81.38 | 1 | 100 | 77 | 300 | 4.6
Bentonite WBM | ZnO | 81.38 | 1 | 100 | 77 | 600 | 6.3
Bentonite WBM | ZnO | 81.38 | 1 | 100 | 77 | 900 | 7.7
Bentonite WBM | ZnO | 81.38 | 1 | 100 | 77 | 1200 | 8.9
Bentonite WBM | ZnO | 81.38 | 1 | 100 | 77 | 1500 | 9.8
Bentonite WBM | ZnO | 81.38 | 1 | 100 | 77 | 1800 | 10.8
Bentonite WBM | ZnO | 81.38 | 1 | 100 | 77 | 2700 | 13.1
Bentonite WBM | ZnO | 81.38 | 1 | 100 | 77 | 3600 | 15.1
Bentonite WBM | ZnO | 81.38 | 1 | 100 | 77 | 4500 | 16.9
Bentonite WBM | ZnO | 81.38 | 1 | 100 | 77 | 5400 | 18.4
LSNDM | No NPs | NPs | No NPs | 100 | 77 | 300 | 7
LSNDM | No NPs | NPs | No NPs | 100 | 77 | 600 | 8
LSNDM | No NPs | NPs | No NPs | 100 | 77 | 900 | 9
LSNDM | No NPs | NPs | No NPs | 100 | 77 | 1200 | 10
LSNDM | No NPs | NPs | No NPs | 100 | 77 | 1500 | 11
LSNDM | No NPs | NPs | No NPs | 100 | 77 | 1800 | 12
LSNDM | MgO | 40.3 | 0.1 | 100 | 77 | 10 | 3.3
LSNDM | MgO | 40.3 | 0.1 | 100 | 77 | 30 | 3.5
LSNDM | MgO | 40.3 | 0.1 | 100 | 77 | 60 | 4
LSNDM | MgO | 40.3 | 0.1 | 100 | 77 | 300 | 5.9
LSNDM | MgO | 40.3 | 0.1 | 100 | 77 | 600 | 7.3
LSNDM | MgO | 40.3 | 0.1 | 100 | 77 | 900 | 8.3
LSNDM | MgO | 40.3 | 0.1 | 100 | 77 | 1200 | 9.1
LSNDM | MgO | 40.3 | 0.1 | 100 | 77 | 1500 | 9.9
LSNDM | MgO | 40.3 | 0.1 | 100 | 77 | 1800 | 10.7
LSNDM | MgO | 40.3 | 0.1 | 100 | 77 | 2700 | 12.5
LSNDM | MgO | 40.3 | 0.1 | 100 | 77 | 3600 | 14
LSNDM | MgO | 40.3 | 0.1 | 100 | 77 | 4500 | 15.2
LSNDM | MgO | 40.3 | 0.1 | 100 | 77 | 5400 | 17
LSNDM | MgO | 40.3 | 0.3 | 100 | 77 | 10 | 2.4
LSNDM | MgO | 40.3 | 0.3 | 100 | 77 | 30 | 2.6
LSNDM | MgO | 40.3 | 0.3 | 100 | 77 | 60 | 3
LSNDM | MgO | 40.3 | 0.3 | 100 | 77 | 300 | 4.8
LSNDM | MgO | 40.3 | 0.3 | 100 | 77 | 600 | 6
LSNDM | MgO | 40.3 | 0.3 | 100 | 77 | 900 | 7
LSNDM | MgO | 40.3 | 0.3 | 100 | 77 | 1200 | 8
LSNDM | MgO | 40.3 | 0.3 | 100 | 77 | 1500 | 8.6
LSNDM | MgO | 40.3 | 0.3 | 100 | 77 | 1800 | 9.3
LSNDM | MgO | 40.3 | 0.3 | 100 | 77 | 2700 | 12
LSNDM | MgO | 40.3 | 0.3 | 100 | 77 | 3600 | 13
LSNDM | MgO | 40.3 | 0.3 | 100 | 77 | 4500 | 14.9
LSNDM | MgO | 40.3 | 0.3 | 100 | 77 | 5400 | 16
LSNDM | MgO | 40.3 | 0.5 | 100 | 77 | 10 | 1.5
LSNDM | MgO | 40.3 | 0.5 | 100 | 77 | 30 | 1.7
LSNDM | MgO | 40.3 | 0.5 | 100 | 77 | 60 | 2.1
LSNDM | MgO | 40.3 | 0.5 | 100 | 77 | 300 | 3.9
LSNDM | MgO | 40.3 | 0.5 | 100 | 77 | 600 | 5.2
LSNDM | MgO | 40.3 | 0.5 | 100 | 77 | 900 | 6.2
LSNDM | MgO | 40.3 | 0.5 | 100 | 77 | 1200 | 7
LSNDM | MgO | 40.3 | 0.5 | 100 | 77 | 1500 | 7.6
LSNDM | MgO | 40.3 | 0.5 | 100 | 77 | 1800 | 8.4
LSNDM | MgO | 40.3 | 0.5 | 100 | 77 | 2700 | 10
LSNDM | MgO | 40.3 | 0.5 | 100 | 77 | 3600 | 12
LSNDM | MgO | 40.3 | 0.5 | 100 | 77 | 4500 | 13.4
LSNDM | MgO | 40.3 | 0.5 | 100 | 77 | 5400 | 15
LSNDM | MgO | 40.3 | 0.7 | 100 | 77 | 10 | 1.4
LSNDM | MgO | 40.3 | 0.7 | 100 | 77 | 30 | 1.5
LSNDM | MgO | 40.3 | 0.7 | 100 | 77 | 60 | 1.9
LSNDM | MgO | 40.3 | 0.7 | 100 | 77 | 300 | 3.8
LSNDM | MgO | 40.3 | 0.7 | 100 | 77 | 600 | 5.1
LSNDM | MgO | 40.3 | 0.7 | 100 | 77 | 900 | 6.3
LSNDM | MgO | 40.3 | 0.7 | 100 | 77 | 1200 | 7.3
LSNDM | MgO | 40.3 | 0.7 | 100 | 77 | 1500 | 8
LSNDM | MgO | 40.3 | 0.7 | 100 | 77 | 1800 | 8.8
LSNDM | MgO | 40.3 | 0.7 | 100 | 77 | 2700 | 10.5
LSNDM | MgO | 40.3 | 0.7 | 100 | 77 | 3600 | 12.3
LSNDM | MgO | 40.3 | 0.7 | 100 | 77 | 4500 | 13.9
LSNDM | MgO | 40.3 | 0.7 | 100 | 77 | 5400 | 15.8
LSNDM | MgO | 40.3 | 1 | 100 | 77 | 10 | 1
LSNDM | MgO | 40.3 | 1 | 100 | 77 | 30 | 1.3
LSNDM | MgO | 40.3 | 1 | 100 | 77 | 60 | 1.6
LSNDM | MgO | 40.3 | 1 | 100 | 77 | 300 | 3.1
LSNDM | MgO | 40.3 | 1 | 100 | 77 | 600 | 4.4
LSNDM | MgO | 40.3 | 1 | 100 | 77 | 900 | 5.3
LSNDM | MgO | 40.3 | 1 | 100 | 77 | 1200 | 6.2
LSNDM | MgO | 40.3 | 1 | 100 | 77 | 1500 | 6.9
LSNDM | MgO | 40.3 | 1 | 100 | 77 | 1800 | 7.5
LSNDM | MgO | 40.3 | 1 | 100 | 77 | 2700 | 9.3
LSNDM | MgO | 40.3 | 1 | 100 | 77 | 3600 | 10.7
LSNDM | MgO | 40.3 | 1 | 100 | 77 | 4500 | 13
LSNDM | MgO | 40.3 | 1 | 100 | 77 | 5400 | 14.5
LSNDM | ZnO | 81.38 | 0.1 | 100 | 77 | 10 | 3.4
LSNDM | ZnO | 81.38 | 0.1 | 100 | 77 | 30 | 3.7
LSNDM | ZnO | 81.38 | 0.1 | 100 | 77 | 60 | 4.1
LSNDM | ZnO | 81.38 | 0.1 | 100 | 77 | 300 | 5.7
LSNDM | ZnO | 81.38 | 0.1 | 100 | 77 | 600 | 7.2
LSNDM | ZnO | 81.38 | 0.1 | 100 | 77 | 900 | 8.2
LSNDM | ZnO | 81.38 | 0.1 | 100 | 77 | 1200 | 9.1
LSNDM | ZnO | 81.38 | 0.1 | 100 | 77 | 1500 | 8.9
LSNDM | ZnO | 81.38 | 0.1 | 100 | 77 | 1800 | 11
LSNDM | ZnO | 81.38 | 0.1 | 100 | 77 | 2700 | 12
LSNDM | ZnO | 81.38 | 0.1 | 100 | 77 | 3600 | 13
LSNDM | ZnO | 81.38 | 0.1 | 100 | 77 | 4500 | 15
LSNDM | ZnO | 81.38 | 0.1 | 100 | 77 | 5400 | 16
LSNDM | ZnO | 81.38 | 0.3 | 100 | 77 | 10 | 3.9
LSNDM | ZnO | 81.38 | 0.3 | 100 | 77 | 30 | 4.3
LSNDM | ZnO | 81.38 | 0.3 | 100 | 77 | 60 | 4.6
LSNDM | ZnO | 81.38 | 0.3 | 100 | 77 | 300 | 6.3
LSNDM | ZnO | 81.38 | 0.3 | 100 | 77 | 600 | 7.8
LSNDM | ZnO | 81.38 | 0.3 | 100 | 77 | 900 | 8.6
LSNDM | ZnO | 81.38 | 0.3 | 100 | 77 | 1200 | 9.5
LSNDM | ZnO | 81.38 | 0.3 | 100 | 77 | 1500 | 10.5
LSNDM | ZnO | 81.38 | 0.3 | 100 | 77 | 1800 | 11.5
LSNDM | ZnO | 81.38 | 0.3 | 100 | 77 | 2700 | 14
LSNDM | ZnO | 81.38 | 0.3 | 100 | 77 | 3600 | 15.5
LSNDM | ZnO | 81.38 | 0.3 | 100 | 77 | 4500 | 17
LSNDM | ZnO | 81.38 | 0.3 | 100 | 77 | 5400 | 18
LSNDM | ZnO | 81.38 | 0.5 | 100 | 77 | 10 | 3
LSNDM | ZnO | 81.38 | 0.5 | 100 | 77 | 30 | 3.3
LSNDM | ZnO | 81.38 | 0.5 | 100 | 77 | 60 | 3.7
LSNDM | ZnO | 81.38 | 0.5 | 100 | 77 | 300 | 5.3
LSNDM | ZnO | 81.38 | 0.5 | 100 | 77 | 600 | 6.7
LSNDM | ZnO | 81.38 | 0.5 | 100 | 77 | 900 | 7.6
LSNDM | ZnO | 81.38 | 0.5 | 100 | 77 | 1200 | 8.6
LSNDM | ZnO | 81.38 | 0.5 | 100 | 77 | 1500 | 9.3
LSNDM | ZnO | 81.38 | 0.5 | 100 | 77 | 1800 | 10
LSNDM | ZnO | 81.38 | 0.5 | 100 | 77 | 2700 | 13
LSNDM | ZnO | 81.38 | 0.5 | 100 | 77 | 3600 | 14.5
LSNDM | ZnO | 81.38 | 0.5 | 100 | 77 | 4500 | 16
LSNDM | ZnO | 81.38 | 0.5 | 100 | 77 | 5400 | 17
LSNDM | ZnO | 81.38 | 0.7 | 100 | 77 | 10 | 2.1
LSNDM | ZnO | 81.38 | 0.7 | 100 | 77 | 30 | 2.9
LSNDM | ZnO | 81.38 | 0.7 | 100 | 77 | 60 | 3.2
LSNDM | ZnO | 81.38 | 0.7 | 100 | 77 | 300 | 4.7
LSNDM | ZnO | 81.38 | 0.7 | 100 | 77 | 600 | 5.9
LSNDM | ZnO | 81.38 | 0.7 | 100 | 77 | 900 | 7
LSNDM | ZnO | 81.38 | 0.7 | 100 | 77 | 1200 | 7.9
LSNDM | ZnO | 81.38 | 0.7 | 100 | 77 | 1500 | 8.7
LSNDM | ZnO | 81.38 | 0.7 | 100 | 77 | 1800 | 9.3
LSNDM | ZnO | 81.38 | 0.7 | 100 | 77 | 2700 | 10.9
LSNDM | ZnO | 81.38 | 0.7 | 100 | 77 | 3600 | 12.6
LSNDM | ZnO | 81.38 | 0.7 | 100 | 77 | 4500 | 13.4
LSNDM | ZnO | 81.38 | 0.7 | 100 | 77 | 5400 | 15
LSNDM | ZnO | 81.38 | 1 | 100 | 77 | 10 | 2.1
LSNDM | ZnO | 81.38 | 1 | 100 | 77 | 30 | 2.9
LSNDM | ZnO | 81.38 | 1 | 100 | 77 | 60 | 3.2
LSNDM | ZnO | 81.38 | 1 | 100 | 77 | 300 | 4.7
LSNDM | ZnO | 81.38 | 1 | 100 | 77 | 600 | 6.9
LSNDM | ZnO | 81.38 | 1 | 100 | 77 | 900 | 7
LSNDM | ZnO | 81.38 | 1 | 100 | 77 | 1200 | 7.9
LSNDM | ZnO | 81.38 | 1 | 100 | 77 | 1500 | 8.7
LSNDM | ZnO | 81.38 | 1 | 100 | 77 | 1800 | 9.3
LSNDM | ZnO | 81.38 | 1 | 100 | 77 | 2700 | 10.9
LSNDM | ZnO | 81.38 | 1 | 100 | 77 | 3600 | 12.3
LSNDM | ZnO | 81.38 | 1 | 100 | 77 | 4500 | 13
LSNDM | ZnO | 81.38 | 1 | 100 | 77 | 5400 | 14.7
Salt-polymer WBM | No NPs | 81.38 | No NPs | 100 | 80 | 120 | 0.6
Salt-polymer WBM | No NPs | 81.38 | No NPs | 100 | 80 | 180 | 0.8
Salt-polymer WBM | No NPs | 81.38 | No NPs | 100 | 80 | 240 | 1
Salt-polymer WBM | No NPs | 81.38 | No NPs | 100 | 80 | 300 | 1.3
Salt-polymer WBM | No NPs | 81.38 | No NPs | 100 | 80 | 360 | 1.6
Salt-polymer WBM | No NPs | 81.38 | No NPs | 100 | 80 | 420 | 1.8
Salt-polymer WBM | No NPs | 81.38 | No NPs | 100 | 80 | 480 | 2.1
Salt-polymer WBM | No NPs | 81.38 | No NPs | 100 | 80 | 540 | 2.2
Salt-polymer WBM | No NPs | 81.38 | No NPs | 100 | 80 | 600 | 2.4
Salt-polymer WBM | No NPs | 81.38 | No NPs | 100 | 80 | 900 | 3.5
Salt-polymer WBM | No NPs | 81.38 | No NPs | 100 | 80 | 1200 | 4.2
Salt-polymer WBM | No NPs | 81.38 | No NPs | 100 | 80 | 1500 | 4.7
Salt-polymer WBM | No NPs | 81.38 | No NPs | 100 | 80 | 1800 | 5.5
Salt-polymer WBM | ZnO | 81.38 | 0.02 | 100 | 80 | 60 | 0.3
Salt-polymer WBM | ZnO | 81.38 | 0.02 | 100 | 80 | 120 | 0.6
Salt-polymer WBM | ZnO | 81.38 | 0.02 | 100 | 80 | 180 | 0.9
Salt-polymer WBM | ZnO | 81.38 | 0.02 | 100 | 80 | 240 | 1.1
Salt-polymer WBM | ZnO | 81.38 | 0.02 | 100 | 80 | 300 | 1.4
Salt-polymer WBM | ZnO | 81.38 | 0.02 | 100 | 80 | 360 | 1.8
Salt-polymer WBM | ZnO | 81.38 | 0.02 | 100 | 80 | 420 | 1.9
Salt-polymer WBM | ZnO | 81.38 | 0.02 | 100 | 80 | 480 | 2.3
Salt-polymer WBM | ZnO | 81.38 | 0.02 | 100 | 80 | 540 | 2.5
Salt-polymer WBM | ZnO | 81.38 | 0.02 | 100 | 80 | 600 | 2.7
Salt-polymer WBM | ZnO | 81.38 | 0.02 | 100 | 80 | 900 | 3.5
Salt-polymer WBM | ZnO | 81.38 | 0.02 | 100 | 80 | 1200 | 4.3
Salt-polymer WBM | ZnO | 81.38 | 0.02 | 100 | 80 | 1500 | 4.6
Salt-polymer WBM | ZnO | 81.38 | 0.02 | 100 | 80 | 1800 | 5.4
Salt-polymer WBM | ZnO | 81.38 | 0.04 | 100 | 80 | 60 | 0.2
Salt-polymer WBM | ZnO | 81.38 | 0.04 | 100 | 80 | 120 | 0.4
Salt-polymer WBM | ZnO | 81.38 | 0.04 | 100 | 80 | 180 | 0.6
Salt-polymer WBM | ZnO | 81.38 | 0.04 | 100 | 80 | 240 | 0.9
Salt-polymer WBM | ZnO | 81.38 | 0.04 | 100 | 80 | 300 | 1.1
Salt-polymer WBM | ZnO | 81.38 | 0.04 | 100 | 80 | 360 | 1.3
Salt-polymer WBM | ZnO | 81.38 | 0.04 | 100 | 80 | 420 | 1.6
Salt-polymer WBM | ZnO | 81.38 | 0.04 | 100 | 80 | 480 | 1.8
Salt-polymer WBM | ZnO | 81.38 | 0.04 | 100 | 80 | 540 | 2
Salt-polymer WBM | ZnO | 81.38 | 0.04 | 100 | 80 | 600 | 2.2
Salt-polymer WBM | ZnO | 81.38 | 0.04 | 100 | 80 | 900 | 3.1
Salt-polymer WBM | ZnO | 81.38 | 0.04 | 100 | 80 | 1200 | 3.9
Salt-polymer WBM | ZnO | 81.38 | 0.04 | 100 | 80 | 1500 | 4.6
Salt-polymer WBM | ZnO | 81.38 | 0.04 | 100 | 80 | 1800 | 5.2
Salt-polymer WBM | ZnO | 81.38 | 0.06 | 100 | 80 | 120 | 0.3
Salt-polymer WBM | ZnO | 81.38 | 0.06 | 100 | 80 | 180 | 0.7
Salt-polymer WBM | ZnO | 81.38 | 0.06 | 100 | 80 | 240 | 0.9
Salt-polymer WBM | ZnO | 81.38 | 0.06 | 100 | 80 | 300 | 1.2
Salt-polymer WBM | ZnO | 81.38 | 0.06 | 100 | 80 | 360 | 1.4
Salt-polymer WBM | ZnO | 81.38 | 0.06 | 100 | 80 | 420 | 1.5
Salt-polymer WBM | ZnO | 81.38 | 0.06 | 100 | 80 | 480 | 2.2
Salt-polymer WBM | ZnO | 81.38 | 0.06 | 100 | 80 | 540 | 2.4
Salt-polymer WBM | ZnO | 81.38 | 0.06 | 100 | 80 | 600 | 2.6
Salt-polymer WBM | ZnO | 81.38 | 0.06 | 100 | 80 | 900 | 3.3
Salt-polymer WBM | ZnO | 81.38 | 0.06 | 100 | 80 | 1200 | 4.3
Salt-polymer WBM | ZnO | 81.38 | 0.06 | 100 | 80 | 1500 | 4.7
Salt-polymer WBM | ZnO | 81.38 | 0.06 | 100 | 80 | 1800 | 5
Salt-polymer WBM | ZnO | 81.38 | 0.08 | 100 | 80 | 60 | 0.1
Salt-polymer WBM | ZnO | 81.38 | 0.08 | 100 | 80 | 120 | 0.2
Salt-polymer WBM | ZnO | 81.38 | 0.08 | 100 | 80 | 180 | 0.8
Salt-polymer WBM | ZnO | 81.38 | 0.08 | 100 | 80 | 240 | 1
Salt-polymer WBM | ZnO | 81.38 | 0.08 | 100 | 80 | 300 | 1.3
Salt-polymer WBM | ZnO | 81.38 | 0.08 | 100 | 80 | 360 | 1.5
Salt-polymer WBM | ZnO | 81.38 | 0.08 | 100 | 80 | 420 | 1.7
Salt-polymer WBM | ZnO | 81.38 | 0.08 | 100 | 80 | 480 | 1.9
Salt-polymer WBM | ZnO | 81.38 | 0.08 | 100 | 80 | 540 | 2.2
Salt-polymer WBM | ZnO | 81.38 | 0.08 | 100 | 80 | 600 | 2.4
Salt-polymer WBM | ZnO | 81.38 | 0.08 | 100 | 80 | 900 | 3.2
Salt-polymer WBM | ZnO | 81.38 | 0.08 | 100 | 80 | 1200 | 4
Salt-polymer WBM | ZnO | 81.38 | 0.08 | 100 | 80 | 1500 | 4.5
Salt-polymer WBM | ZnO | 81.38 | 0.08 | 100 | 80 | 1800 | 5
Salt-polymer WBM | ZnO | 81.38 | 0.1 | 100 | 80 | 60 | 0.2
Salt-polymer WBM | ZnO | 81.38 | 0.1 | 100 | 80 | 120 | 0.3
Salt-polymer WBM | ZnO | 81.38 | 0.1 | 100 | 80 | 180 | 0.7
Salt-polymer WBM | ZnO | 81.38 | 0.1 | 100 | 80 | 240 | 1.1
Salt-polymer WBM | ZnO | 81.38 | 0.1 | 100 | 80 | 300 | 1.4
Salt-polymer WBM | ZnO | 81.38 | 0.1 | 100 | 80 | 360 | 1.5
Salt-polymer WBM | ZnO | 81.38 | 0.1 | 100 | 80 | 420 | 1.7
Salt-polymer WBM | ZnO | 81.38 | 0.1 | 100 | 80 | 480 | 1.9
Salt-polymer WBM | ZnO | 81.38 | 0.1 | 100 | 80 | 540 | 2.2
Salt-polymer WBM | ZnO | 81.38 | 0.1 | 100 | 80 | 600 | 2.4
Salt-polymer WBM | ZnO | 81.38 | 0.1 | 100 | 80 | 900 | 3.1
Salt-polymer WBM | ZnO | 81.38 | 0.1 | 100 | 80 | 1200 | 3.9
Salt-polymer WBM | ZnO | 81.38 | 0.1 | 100 | 80 | 1500 | 4.4
Salt-polymer WBM | ZnO | 81.38 | 0.1 | 100 | 80 | 1800 | 4.9
Salt-polymer WBM | ZnO | 81.38 | 0.12 | 100 | 80 | 60 | 0.2
Salt-polymer WBM | ZnO | 81.38 | 0.12 | 100 | 80 | 120 | 0.3
Salt-polymer WBM | ZnO | 81.38 | 0.12 | 100 | 80 | 180 | 0.7
Salt-polymer WBM | ZnO | 81.38 | 0.12 | 100 | 80 | 240 | 1
Salt-polymer WBM | ZnO | 81.38 | 0.12 | 100 | 80 | 300 | 1.4
Salt-polymer WBM | ZnO | 81.38 | 0.12 | 100 | 80 | 360 | 1.4
Salt-polymer WBM | ZnO | 81.38 | 0.12 | 100 | 80 | 420 | 1.7
Salt-polymer WBM | ZnO | 81.38 | 0.12 | 100 | 80 | 480 | 1.9
Salt-polymer WBM | ZnO | 81.38 | 0.12 | 100 | 80 | 540 | 2.1
Salt-polymer WBM | ZnO | 81.38 | 0.12 | 100 | 80 | 600 | 2.3
Salt-polymer WBM | ZnO | 81.38 | 0.12 | 100 | 80 | 900 | 3.2
Salt-polymer WBM | ZnO | 81.38 | 0.12 | 100 | 80 | 1200 | 3.8
Salt-polymer WBM | ZnO | 81.38 | 0.12 | 100 | 80 | 1500 | 4.3
Salt-polymer WBM | ZnO | 81.38 | 0.12 | 100 | 80 | 1800 | 5
Salt-polymer WBM | ZnO | 81.38 | 0.14 | 100 | 80 | 60 | 0.2
Salt-polymer WBM | ZnO | 81.38 | 0.14 | 100 | 80 | 120 | 0.4
Salt-polymer WBM | ZnO | 81.38 | 0.14 | 100 | 80 | 180 | 0.7
Salt-polymer WBM | ZnO | 81.38 | 0.14 | 100 | 80 | 240 | 0.9
Salt-polymer WBM | ZnO | 81.38 | 0.14 | 100 | 80 | 300 | 1.2
Salt-polymer WBM | ZnO | 81.38 | 0.14 | 100 | 80 | 360 | 1.4
Salt-polymer WBM | ZnO | 81.38 | 0.14 | 100 | 80 | 420 | 1.6
Salt-polymer WBM | ZnO | 81.38 | 0.14 | 100 | 80 | 480 | 1.8
Salt-polymer WBM | ZnO | 81.38 | 0.14 | 100 | 80 | 540 | 2.1
Salt-polymer WBM | ZnO | 81.38 | 0.14 | 100 | 80 | 600 | 2.2
Salt-polymer WBM | ZnO | 81.38 | 0.14 | 100 | 80 | 900 | 3.1
Salt-polymer WBM | ZnO | 81.38 | 0.14 | 100 | 80 | 1200 | 3.8
Salt-polymer WBM | ZnO | 81.38 | 0.14 | 100 | 80 | 1500 | 4.4
Salt-polymer WBM | ZnO | 81.38 | 0.14 | 100 | 80 | 1800 | 4.9
Salt-polymer WBM | ZnO | 81.38 | 0.16 | 100 | 80 | 60 | 0.2
Salt-polymer WBM | ZnO | 81.38 | 0.16 | 100 | 80 | 120 | 0.4
Salt-polymer WBM | ZnO | 81.38 | 0.16 | 100 | 80 | 180 | 0.5
Salt-polymer WBM | ZnO | 81.38 | 0.16 | 100 | 80 | 240 | 0.9
Salt-polymer WBM | ZnO | 81.38 | 0.16 | 100 | 80 | 300 | 1.1
Salt-polymer WBM | ZnO | 81.38 | 0.16 | 100 | 80 | 360 | 1.4
Salt-polymer WBM | ZnO | 81.38 | 0.16 | 100 | 80 | 420 | 1.6
Salt-polymer WBM | ZnO | 81.38 | 0.16 | 100 | 80 | 480 | 1.9
Salt-polymer WBM | ZnO | 81.38 | 0.16 | 100 | 80 | 540 | 2.1
Salt-polymer WBM | ZnO | 81.38 | 0.16 | 100 | 80 | 600 | 2.3
Salt-polymer WBM | ZnO | 81.38 | 0.16 | 100 | 80 | 900 | 3
Salt-polymer WBM | ZnO | 81.38 | 0.16 | 100 | 80 | 1200 | 3.8
Salt-polymer WBM | ZnO | 81.38 | 0.16 | 100 | 80 | 1500 | 4.2
Salt-polymer WBM | ZnO | 81.38 | 0.16 | 100 | 80 | 1800 | 4.7
Salt-polymer WBM | ZnO | 81.38 | 0.18 | 100 | 80 | 60 | 0.2
Salt-polymer WBM | ZnO | 81.38 | 0.18 | 100 | 80 | 120 | 0.3
Salt-polymer WBM | ZnO | 81.38 | 0.18 | 100 | 80 | 180 | 0.4
Salt-polymer WBM | ZnO | 81.38 | 0.18 | 100 | 80 | 240 | 0.6
Salt-polymer WBM | ZnO | 81.38 | 0.18 | 100 | 80 | 300 | 0.9
Salt-polymer WBM | ZnO | 81.38 | 0.18 | 100 | 80 | 360 | 1.1
Salt-polymer WBM | ZnO | 81.38 | 0.18 | 100 | 80 | 420 | 1.3
Salt-polymer WBM | ZnO | 81.38 | 0.18 | 100 | 80 | 480 | 1.5
Salt-polymer WBM | ZnO | 81.38 | 0.18 | 100 | 80 | 540 | 1.7
Salt-polymer WBM | ZnO | 81.38 | 0.18 | 100 | 80 | 600 | 1.9
Salt-polymer WBM | ZnO | 81.38 | 0.18 | 100 | 80 | 900 | 3.1
Salt-polymer WBM | ZnO | 81.38 | 0.18 | 100 | 80 | 1200 | 4.1
Salt-polymer WBM | ZnO | 81.38 | 0.18 | 100 | 80 | 1500 | 4.4
Salt-polymer WBM | ZnO | 81.38 | 0.18 | 100 | 80 | 1800 | 4.8
Salt-polymer WBM | ZnO | 81.38 | 0.2 | 100 | 80 | 120 | 0.4
Salt-polymer WBM | ZnO | 81.38 | 0.2 | 100 | 80 | 180 | 0.6
Salt-polymer WBM | ZnO | 81.38 | 0.2 | 100 | 80 | 240 | 0.8
Salt-polymer WBM | ZnO | 81.38 | 0.2 | 100 | 80 | 300 | 1.1
Salt-polymer WBM | ZnO | 81.38 | 0.2 | 100 | 80 | 360 | 1.3
Salt-polymer WBM | ZnO | 81.38 | 0.2 | 100 | 80 | 420 | 1.5
Salt-polymer WBM | ZnO | 81.38 | 0.2 | 100 | 80 | 480 | 1.8
Salt-polymer WBM | ZnO | 81.38 | 0.2 | 100 | 80 | 540 | 1.9
Salt-polymer WBM | ZnO | 81.38 | 0.2 | 100 | 80 | 600 | 2.2
Salt-polymer WBM | ZnO | 81.38 | 0.2 | 100 | 80 | 900 | 3.1
Salt-polymer WBM | ZnO | 81.38 | 0.2 | 100 | 80 | 1200 | 3.8
Salt-polymer WBM | ZnO | 81.38 | 0.2 | 100 | 80 | 1500 | 4.3
Salt-polymer WBM | ZnO | 81.38 | 0.2 | 100 | 80 | 1800 | 4.7
Salt-polymer WBM | No NPs | NPs | No NPs | 500 | 250 | 120 | 2.1
Salt-polymer WBM | No NPs | NPs | No NPs | 500 | 250 | 180 | 2.7
Salt-polymer WBM | No NPs | NPs | No NPs | 500 | 250 | 360 | 5.6
Salt-polymer WBM | No NPs | NPs | No NPs | 500 | 250 | 540 | 6.7
Salt-polymer WBM | No NPs | NPs | No NPs | 500 | 250 | 900 | 9.2
Salt-polymer WBM | No NPs | NPs | No NPs | 500 | 250 | 1200 | 11.3
Salt-polymer WBM | No NPs | NPs | No NPs | 500 | 250 | 1500 | 12.8
Salt-polymer WBM | No NPs | NPs | No NPs | 500 | 250 | 1800 | 13.4
Salt-polymer WBM | ZnO | 81.38 | 0.02 | 500 | 250 | 120 | 3.2
Salt-polymer WBM | ZnO | 81.38 | 0.02 | 500 | 250 | 180 | 3.9
Salt-polymer WBM | ZnO | 81.38 | 0.02 | 500 | 250 | 360 | 5.1
Salt-polymer WBM | ZnO | 81.38 | 0.02 | 500 | 250 | 540 | 6
Salt-polymer WBM | ZnO | 81.38 | 0.02 | 500 | 250 | 900 | 8.2
Salt-polymer WBM | ZnO | 81.38 | 0.02 | 500 | 250 | 1200 | 9.7
Salt-polymer WBM | ZnO | 81.38 | 0.02 | 500 | 250 | 1500 | 10.7
Salt-polymer WBM | ZnO | 81.38 | 0.02 | 500 | 250 | 1800 | 12.4
Salt-polymer WBM | ZnO | 81.38 | 0.04 | 500 | 250 | 120 | 3.2
Salt-polymer WBM | ZnO | 81.38 | 0.04 | 500 | 250 | 180 | 3.6
Salt-polymer WBM | ZnO | 81.38 | 0.04 | 500 | 250 | 360 | 4.7
Salt-polymer WBM | ZnO | 81.38 | 0.04 | 500 | 250 | 540 | 5.9
Salt-polymer WBM | ZnO | 81.38 | 0.04 | 500 | 250 | 900 | 8.2
Salt-polymer WBM | ZnO | 81.38 | 0.04 | 500 | 250 | 1200 | 9.3
Salt-polymer WBM | ZnO | 81.38 | 0.04 | 500 | 250 | 1500 | 10.5
Salt-polymer WBM | ZnO | 81.38 | 0.04 | 500 | 250 | 1800 | 12.1
Salt-polymer WBM | ZnO | 81.38 | 0.06 | 500 | 250 | 120 | 3.2
Salt-polymer WBM | ZnO | 81.38 | 0.06 | 500 | 250 | 180 | 3.7
Salt-polymer WBM | ZnO | 81.38 | 0.06 | 500 | 250 | 360 | 4.8
Salt-polymer WBM | ZnO | 81.38 | 0.06 | 500 | 250 | 540 | 6.1
Salt-polymer WBM | ZnO | 81.38 | 0.06 | 500 | 250 | 900 | 8
Salt-polymer WBM | ZnO | 81.38 | 0.06 | 500 | 250 | 1200 | 9.5
Salt-polymer WBM | ZnO | 81.38 | 0.06 | 500 | 250 | 1500 | 10.3
Salt-polymer WBM | ZnO | 81.38 | 0.06 | 500 | 250 | 1800 | 11.8
Salt-polymer WBM | ZnO | 81.38 | 0.08 | 500 | 250 | 120 | 2.5
Salt-polymer WBM | ZnO | 81.38 | 0.08 | 500 | 250 | 180 | 3.2
Salt-polymer WBM | ZnO | 81.38 | 0.08 | 500 | 250 | 360 | 4.6
Salt-polymer WBM | ZnO | 81.38 | 0.08 | 500 | 250 | 540 | 5.7
Salt-polymer WBM | ZnO | 81.38 | 0.08 | 500 | 250 | 900 | 7.7
Salt-polymer WBM | ZnO | 81.38 | 0.08 | 500 | 250 | 1200 | 9
Salt-polymer WBM | ZnO | 81.38 | 0.08 | 500 | 250 | 1500 | 9.9
Salt-polymer WBM | ZnO | 81.38 | 0.08 | 500 | 250 | 1800 | 11.1
Salt-polymer WBM | ZnO | 81.38 | 0.1 | 500 | 250 | 120 | 2.9
Salt-polymer WBM | ZnO | 81.38 | 0.1 | 500 | 250 | 180 | 3.4
Salt-polymer WBM | ZnO | 81.38 | 0.1 | 500 | 250 | 360 | 5
Salt-polymer WBM | ZnO | 81.38 | 0.1 | 500 | 250 | 540 | 6
Salt-polymer WBM | ZnO | 81.38 | 0.1 | 500 | 250 | 900 | 8.1
Salt-polymer WBM | ZnO | 81.38 | 0.1 | 500 | 250 | 1200 | 10.1
Salt-polymer WBM | ZnO | 81.38 | 0.1 | 500 | 250 | 1500 | 11.6
Salt-polymer WBM | ZnO | 81.38 | 0.1 | 500 | 250 | 1800 | 12.5
Salt-polymer WBM | ZnO | 81.38 | 0.12 | 500 | 250 | 120 | 3.6
Salt-polymer WBM | ZnO | 81.38 | 0.12 | 500 | 250 | 180 | 4.7
Salt-polymer WBM | ZnO | 81.38 | 0.12 | 500 | 250 | 360 | 6.2
Salt-polymer WBM | ZnO | 81.38 | 0.12 | 500 | 250 | 540 | 7.8
Salt-polymer WBM | ZnO | 81.38 | 0.12 | 500 | 250 | 900 | 10.2
Salt-polymer WBM | ZnO | 81.38 | 0.12 | 500 | 250 | 1200 | 11.5
Salt-polymer WBM | ZnO | 81.38 | 0.12 | 500 | 250 | 1500 | 12.8
Salt-polymer WBM | ZnO | 81.38 | 0.12 | 500 | 250 | 1800 | 14.3
Salt-polymer WBM | ZnO | 81.38 | 0.14 | 500 | 250 | 120 | 3.1
Salt-polymer WBM | ZnO | 81.38 | 0.14 | 500 | 250 | 180 | 3.4
Salt-polymer WBM | ZnO | 81.38 | 0.14 | 500 | 250 | 360 | 5.1
Salt-polymer WBM | ZnO | 81.38 | 0.14 | 500 | 250 | 540 | 6.5
Salt-polymer WBM | ZnO | 81.38 | 0.14 | 500 | 250 | 900 | 8.7
Salt-polymer WBM | ZnO | 81.38 | 0.14 | 500 | 250 | 1200 | 10.1
Salt-polymer WBM | ZnO | 81.38 | 0.14 | 500 | 250 | 1500 | 11
Salt-polymer WBM | ZnO | 81.38 | 0.14 | 500 | 250 | 1800 | 12.3
Salt-polymer WBM | ZnO | 81.38 | 0.16 | 500 | 250 | 120 | 2.8
Salt-polymer WBM | ZnO | 81.38 | 0.16 | 500 | 250 | 180 | 3.3
Salt-polymer WBM | ZnO | 81.38 | 0.16 | 500 | 250 | 360 | 5.4
Salt-polymer WBM | ZnO | 81.38 | 0.16 | 500 | 250 | 540 | 6.7
Salt-polymer WBM | ZnO | 81.38 | 0.16 | 500 | 250 | 900 | 9.1
Salt-polymer WBM | ZnO | 81.38 | 0.16 | 500 | 250 | 1200 | 11.1
Salt-polymer WBM | ZnO | 81.38 | 0.16 | 500 | 250 | 1500 | 12.4
Salt-polymer WBM | ZnO | 81.38 | 0.16 | 500 | 250 | 1800 | 13.4
Salt-polymer WBM | ZnO | 81.38 | 0.18 | 500 | 250 | 120 | 2.6
Salt-polymer WBM | ZnO | 81.38 | 0.18 | 500 | 250 | 180 | 2.9
Salt-polymer WBM | ZnO | 81.38 | 0.18 | 500 | 250 | 360 | 5
Salt-polymer WBM | ZnO | 81.38 | 0.18 | 500 | 250 | 540 | 5.9
Salt-polymer WBM | ZnO | 81.38 | 0.18 | 500 | 250 | 900 | 8
Salt-polymer WBM | ZnO | 81.38 | 0.18 | 500 | 250 | 1200 | 10
Salt-polymer WBM | ZnO | 81.38 | 0.18 | 500 | 250 | 1500 | 10.6
Salt-polymer WBM | ZnO | 81.38 | 0.18 | 500 | 250 | 1800 | 11.6
Salt-polymer WBM | ZnO | 81.38 | 0.2 | 500 | 250 | 120 | 2.1
Salt-polymer WBM | ZnO | 81.38 | 0.2 | 500 | 250 | 180 | 2.5
Salt-polymer WBM | ZnO | 81.38 | 0.2 | 500 | 250 | 360 | 3.6
Salt-polymer WBM | ZnO | 81.38 | 0.2 | 500 | 250 | 540 | 4.6
Salt-polymer WBM | ZnO | 81.38 | 0.2 | 500 | 250 | 900 | 6.7
Salt-polymer WBM | ZnO | 81.38 | 0.2 | 500 | 250 | 1200 | 7.6
Salt-polymer WBM | ZnO | 81.38 | 0.2 | 500 | 250 | 1500 | 9.1
Salt-polymer WBM | ZnO | 81.38 | 0.2 | 500 | 250 | 1800 | 10.4
Bentonite WBM | No NPs | NPs | No NPs | 100 | 80 | 30 | 1.6
Bentonite WBM | No NPs | NPs | No NPs | 100 | 80 | 60 | 2
Bentonite WBM | No NPs | NPs | No NPs | 100 | 80 | 120 | 2.9
Bentonite WBM | No NPs | NPs | No NPs | 100 | 80 | 180 | 4
Bentonite WBM | No NPs | NPs | No NPs | 100 | 80 | 240 | 4.8
Bentonite WBM | No NPs | NPs | No NPs | 100 | 80 | 300 | 5.5
Bentonite WBM | No NPs | NPs | No NPs | 100 | 80 | 360 | 6
Bentonite WBM | No NPs | NPs | No NPs | 100 | 80 | 420 | 6.5
Bentonite WBM | No NPs | NPs | No NPs | 100 | 80 | 480 | 7
Bentonite WBM | No NPs | NPs | No NPs | 100 | 80 | 540 | 7.5
Bentonite WBM | No NPs | NPs | No NPs | 100 | 80 | 600 | 8
Bentonite WBM | No NPs | NPs | No NPs | 100 | 80 | 660 | 8.5
Bentonite WBM | No NPs | NPs | No NPs | 100 | 80 | 720 | 9
Bentonite WBM | No NPs | NPs | No NPs | 100 | 80 | 780 | 9.5
Bentonite WBM | No NPs | NPs | No NPs | 100 | 80 | 840 | 10
Bentonite WBM | No NPs | NPs | No NPs | 100 | 80 | 900 | 10.5
Bentonite WBM | No NPs | NPs | No NPs | 100 | 80 | 960 | 11
Bentonite WBM | No NPs | NPs | No NPs | 100 | 80 | 1020 | 11.2
Bentonite WBM | No NPs | NPs | No NPs | 100 | 80 | 1080 | 11.5
Bentonite WBM | No NPs | NPs | No NPs | 100 | 80 | 1140 | 11.8
Bentonite WBM | No NPs | NPs | No NPs | 100 | 80 | 1200 | 12
Bentonite WBM | No NPs | NPs | No NPs | 100 | 80 | 1260 | 12.3
Bentonite WBM | No NPs | NPs | No NPs | 100 | 80 | 1320 | 12.5
Bentonite WBM | No NPs | NPs | No NPs | 100 | 80 | 1380 | 12.8
Bentonite WBM | No NPs | NPs | No NPs | 100 | 80 | 1440 | 13
Bentonite WBM | No NPs | NPs | No NPs | 100 | 80 | 1500 | 13.3
Bentonite WBM | No NPs | NPs | No NPs | 100 | 80 | 1560 | 13.5
Bentonite WBM | No NPs | NPs | No NPs | 100 | 80 | 1620 | 13.8
Bentonite WBM | No NPs | NPs | No NPs | 100 | 80 | 1680 | 14
Bentonite WBM | No NPs | NPs | No NPs | 100 | 80 | 1740 | 14.3
Bentonite WBM | No NPs | NPs | No NPs | 100 | 80 | 1800 | 14.5
Bentonite WBM | SiO2 | 60.08 | 0.1 | 100 | 80 | 60 | 1.1
Bentonite WBM | SiO2 | 60.08 | 0.1 | 100 | 80 | 120 | 2
Bentonite WBM | SiO2 | 60.08 | 0.1 | 100 | 80 | 180 | 3
Bentonite WBM | SiO2 | 60.08 | 0.1 | 100 | 80 | 240 | 3.5
Bentonite WBM | SiO2 | 60.08 | 0.1 | 100 | 80 | 300 | 4
Bentonite WBM | SiO2 | 60.08 | 0.1 | 100 | 80 | 360 | 4.5
Bentonite WBM | SiO2 | 60.08 | 0.1 | 100 | 80 | 420 | 4.8
Bentonite WBM | SiO2 | 60.08 | 0.1 | 100 | 80 | 474 | 5.2
Bentonite WBM | SiO2 | 60.08 | 0.1 | 100 | 80 | 540 | 5.7
Bentonite WBM | SiO2 | 60.08 | 0.1 | 100 | 80 | 600 | 6.3
Bentonite WBM | SiO2 | 60.08 | 0.1 | 100 | 80 | 654 | 6.5
Bentonite WBM | SiO2 | 60.08 | 0.1 | 100 | 80 | 720 | 6.8
Bentonite WBM | SiO2 | 60.08 | 0.1 | 100 | 80 | 780 | 7.1
Bentonite WBM | SiO2 | 60.08 | 0.1 | 100 | 80 | 840 | 7.3
Bentonite WBM | SiO2 | 60.08 | 0.1 | 100 | 80 | 900 | 7.8
Bentonite WBM | SiO2 | 60.08 | 0.1 | 100 | 80 | 960 | 8.1
Bentonite WBM | SiO2 | 60.08 | 0.1 | 100 | 80 | 1020 | 8.6
Bentonite WBM | SiO2 | 60.08 | 0.1 | 100 | 80 | 1134 | 9
Bentonite WBM | SiO2 | 60.08 | 0.1 | 100 | 80 | 1200 | 9.5
Bentonite WBM | SiO2 | 60.08 | 0.1 | 100 | 80 | 1260 | 9.8
Bentonite WBM | SiO2 | 60.08 | 0.1 | 100 | 80 | 1320 | 10
Bentonite WBM | SiO2 | 60.08 | 0.1 | 100 | 80 | 1374 | 10.3
Bentonite WBM | SiO2 | 60.08 | 0.1 | 100 | 80 | 1434 | 10.5
Bentonite WBM | SiO2 | 60.08 | 0.1 | 100 | 80 | 1494 | 10.8
Bentonite WBM | SiO2 | 60.08 | 0.1 | 100 | 80 | 1554 | 11
Bentonite WBM | SiO2 | 60.08 | 0.1 | 100 | 80 | 1614 | 11.3
Bentonite WBM | SiO2 | 60.08 | 0.1 | 100 | 80 | 1680 | 11.6
Bentonite WBM | SiO2 | 60.08 | 0.1 | 100 | 80 | 1740 | 11.8
Bentonite WBM | SiO2 | 60.08 | 0.1 | 100 | 80 | 1800 | 12.1
Bentonite WBM | SiO2 | 60.08 | 0.3 | 100 | 80 | 60 | 0.8
Bentonite WBM | SiO2 | 60.08 | 0.3 | 100 | 80 | 120 | 1.9
Bentonite WBM | SiO2 | 60.08 | 0.3 | 100 | 80 | 180 | 2.6
Bentonite WBM | SiO2 | 60.08 | 0.3 | 100 | 80 | 240 | 3
Bentonite WBM | SiO2 | 60.08 | 0.3 | 100 | 80 | 300 | 3.6
Bentonite WBM | SiO2 | 60.08 | 0.3 | 100 | 80 | 360 | 4
Bentonite WBM | SiO2 | 60.08 | 0.3 | 100 | 80 | 426 | 4.6
Bentonite WBM | SiO2 | 60.08 | 0.3 | 100 | 80 | 480 | 5
Bentonite WBM | SiO2 | 60.08 | 0.3 | 100 | 80 | 540 | 5.6
Bentonite WBM | SiO2 | 60.08 | 0.3 | 100 | 80 | 600 | 6.1
Bentonite WBM | SiO2 | 60.08 | 0.3 | 100 | 80 | 660 | 6.3
Bentonite WBM | SiO2 | 60.08 | 0.3 | 100 | 80 | 720 | 6.5
Bentonite WBM | SiO2 | 60.08 | 0.3 | 100 | 80 | 786 | 6.7
Bentonite WBM | SiO2 | 60.08 | 0.3 | 100 | 80 | 834 | 7
Bentonite WBM | SiO2 | 60.08 | 0.3 | 100 | 80 | 900 | 7.3
Bentonite WBM | SiO2 | 60.08 | 0.3 | 100 | 80 | 960 | 7.5
Bentonite WBM | SiO2 | 60.08 | 0.3 | 100 | 80 | 1020 | 7.8
Bentonite WBM | SiO2 | 60.08 | 0.3 | 100 | 80 | 1080 | 8
Bentonite WBM | SiO2 | 60.08 | 0.3 | 100 | 80 | 1140 | 8.3
Bentonite WBM | SiO2 | 60.08 | 0.3 | 100 | 80 | 1194 | 8.5
Bentonite WBM | SiO2 | 60.08 | 0.3 | 100 | 80 | 1260 | 8.8
Bentonite WBM | SiO2 | 60.08 | 0.3 | 100 | 80 | 1320 | 9
Bentonite WBM | SiO2 | 60.08 | 0.3 | 100 | 80 | 1380 | 9.3
Bentonite WBM | SiO2 | 60.08 | 0.3 | 100 | 80 | 1440 | 9.6
Bentonite WBM | SiO2 | 60.08 | 0.3 | 100 | 80 | 1500 | 9.8
Bentonite WBM | SiO2 | 60.08 | 0.3 | 100 | 80 | 1560 | 10.1
Bentonite WBM | SiO2 | 60.08 | 0.3 | 100 | 80 | 1620 | 10.2
Bentonite WBM | SiO2 | 60.08 | 0.3 | 100 | 80 | 1680 | 10.3
Bentonite WBM | SiO2 | 60.08 | 0.3 | 100 | 80 | 1740 | 10.4
Bentonite WBM | SiO2 | 60.08 | 0.3 | 100 | 80 | 1800 | 10.6
Bentonite WBM | SiO2 | 60.08 | 0.5 | 100 | 80 | 0 | 0.1
Bentonite WBM | SiO2 | 60.08 | 0.5 | 100 | 80 | 60 | 0.8
Bentonite WBM | SiO2 | 60.08 | 0.5 | 100 | 80 | 120 | 1.5
Bentonite WBM | SiO2 | 60.08 | 0.5 | 100 | 80 | 180 | 2
Bentonite WBM | SiO2 | 60.08 | 0.5 | 100 | 80 | 240 | 2.6
Bentonite WBM | SiO2 | 60.08 | 0.5 | 100 | 80 | 300 | 3
Bentonite WBM | SiO2 | 60.08 | 0.5 | 100 | 80 | 360 | 3.6
Bentonite WBM | SiO2 | 60.08 | 0.5 | 100 | 80 | 420 | 4.1
Bentonite WBM | SiO2 | 60.08 | 0.5 | 100 | 80 | 480 | 4.5
Bentonite WBM | SiO2 | 60.08 | 0.5 | 100 | 80 | 540 | 4.8
Bentonite WBM | SiO2 | 60.08 | 0.5 | 100 | 80 | 600 | 5
Bentonite WBM | SiO2 | 60.08 | 0.5 | 100 | 80 | 660 | 5.5
Bentonite WBM | SiO2 | 60.08 | 0.5 | 100 | 80 | 720 | 6
Bentonite WBM | SiO2 | 60.08 | 0.5 | 100 | 80 | 780 | 6.3
Bentonite WBM | SiO2 | 60.08 | 0.5 | 100 | 80 | 840 | 6.5
Bentonite WBM | SiO2 | 60.08 | 0.5 | 100 | 80 | 900 | 6.8
Bentonite WBM | SiO2 | 60.08 | 0.5 | 100 | 80 | 960 | 7
Bentonite WBM | SiO2 | 60.08 | 0.5 | 100 | 80 | 1020 | 7.3
Bentonite WBM | SiO2 | 60.08 | 0.5 | 100 | 80 | 1080 | 7.6
Bentonite WBM | SiO2 | 60.08 | 0.5 | 100 | 80 | 1140 | 7.8
Bentonite WBM | SiO2 | 60.08 | 0.5 | 100 | 80 | 1200 | 8
Bentonite WBM | SiO2 | 60.08 | 0.5 | 100 | 80 | 1260 | 8.3
Bentonite WBM | SiO2 | 60.08 | 0.5 | 100 | 80 | 1320 | 8.6
Bentonite WBM | SiO2 | 60.08 | 0.5 | 100 | 80 | 1380 | 8.8
Bentonite WBM | SiO2 | 60.08 | 0.5 | 100 | 80 | 1440 | 9
Bentonite WBM | SiO2 | 60.08 | 0.5 | 100 | 80 | 1500 | 9.3
Bentonite WBM | SiO2 | 60.08 | 0.5 | 100 | 80 | 1560 | 9.6
Bentonite WBM | SiO2 | 60.08 | 0.5 | 100 | 80 | 1620 | 9.8
Bentonite WBM | SiO2 | 60.08 | 0.5 | 100 | 80 | 1680 | 9.9
Bentonite WBM | SiO2 | 60.08 | 0.5 | 100 | 80 | 1740 | 10.1
Bentonite WBM | SiO2 | 60.08 | 0.5 | 100 | 80 | 1800 | 10.2
Bentonite WBM | SiO2 | 60.08 | 0.7 | 100 | 80 | 60 | 0.6
Bentonite WBM | SiO2 | 60.08 | 0.7 | 100 | 80 | 120 | 1.1
Bentonite WBM | SiO2 | 60.08 | 0.7 | 100 | 80 | 180 | 1.6
Bentonite WBM | SiO2 | 60.08 | 0.7 | 100 | 80 | 240 | 2
Bentonite WBM | SiO2 | 60.08 | 0.7 | 100 | 80 | 300 | 2.6
Bentonite WBM | SiO2 | 60.08 | 0.7 | 100 | 80 | 360 | 3.2
Bentonite WBM | SiO2 | 60.08 | 0.7 | 100 | 80 | 420 | 3.7
Bentonite WBM | SiO2 | 60.08 | 0.7 | 100 | 80 | 480 | 4.3
Bentonite WBM | SiO2 | 60.08 | 0.7 | 100 | 80 | 540 | 4.4
Bentonite WBM | SiO2 | 60.08 | 0.7 | 100 | 80 | 600 | 4.7
Bentonite WBM | SiO2 | 60.08 | 0.7 | 100 | 80 | 660 | 5.3
Bentonite WBM | SiO2 | 60.08 | 0.7 | 100 | 80 | 720 | 5.8
Bentonite WBM | SiO2 | 60.08 | 0.7 | 100 | 80 | 780 | 6
Bentonite WBM | SiO2 | 60.08 | 0.7 | 100 | 80 | 840 | 6.3
Bentonite WBM | SiO2 | 60.08 | 0.7 | 100 | 80 | 900 | 6.6
Bentonite WBM | SiO2 | 60.08 | 0.7 | 100 | 80 | 960 | 6.8
Bentonite WBM | SiO2 | 60.08 | 0.7 | 100 | 80 | 1020 | 7
Bentonite WBM | SiO2 | 60.08 | 0.7 | 100 | 80 | 1080 | 7.3
Bentonite WBM | SiO2 | 60.08 | 0.7 | 100 | 80 | 1140 | 7.6
Bentonite WBM | SiO2 | 60.08 | 0.7 | 100 | 80 | 1212 | 7.9
Bentonite WBM | SiO2 | 60.08 | 0.7 | 100 | 80 | 1260 | 8.1
Bentonite WBM | SiO2 | 60.08 | 0.7 | 100 | 80 | 1320 | 8.3
Bentonite WBM | SiO2 | 60.08 | 0.7 | 100 | 80 | 1380 | 8.5
Bentonite WBM | SiO2 | 60.08 | 0.7 | 100 | 80 | 1440 | 8.8
Bentonite WBM | SiO2 | 60.08 | 0.7 | 100 | 80 | 1500 | 9.1
Bentonite WBM | SiO2 | 60.08 | 0.7 | 100 | 80 | 1560 | 9.3
Bentonite WBM | SiO2 | 60.08 | 0.7 | 100 | 80 | 1620 | 9.6
Bentonite WBM | SiO2 | 60.08 | 0.7 | 100 | 80 | 1680 | 9.8
Bentonite WBM | SiO2 | 60.08 | 0.7 | 100 | 80 | 1740 | 9.9
Bentonite WBM | SiO2 | 60.08 | 0.7 | 100 | 80 | 1800 | 10.1
Salt-polymer WBM | No NPs | NPs | No NPs | 100 | 80 | 120 | 3
Salt-polymer WBM | No NPs | NPs | No NPs | 100 | 80 | 240 | 3.6
Salt-polymer WBM | No NPs | NPs | No NPs | 100 | 80 | 360 | 4.6
Salt-polymer WBM | No NPs | NPs | No NPs | 100 | 80 | 480 | 5
Salt-polymer WBM | No NPs | NPs | No NPs | 100 | 80 | 600 | 5.4
Salt-polymer WBM | No NPs | NPs | No NPs | 100 | 80 | 720 | 5.8
Salt-polymer WBM | No NPs | NPs | No NPs | 100 | 80 | 840 | 6.1
Salt-polymer WBM | No NPs | NPs | No NPs | 100 | 80 | 960 | 6.4
Salt-polymer WBM | No NPs | NPs | No NPs | 100 | 80 | 1080 | 6.6
Salt-polymer WBM | No NPs | NPs | No NPs | 100 | 80 | 1200 | 6.9
Salt-polymer WBM | No NPs | NPs | No NPs | 100 | 80 | 1320 | 7.1
Salt-polymer WBM | No NPs | NPs | No NPs | 100 | 80 | 1440 | 7.6
Salt-polymer WBM | No NPs | NPs | No NPs | 100 | 80 | 1680 | 7.9
Salt-polymer WBM | No NPs | NPs | No NPs | 100 | 80 | 1800 | 8
Salt-polymer WBM | Al2O3 | 101.96 | 0.5 | 100 | 80 | 120 | 2.6
Salt-polymer WBM | Al2O3 | 101.96 | 0.5 | 100 | 80 | 240 | 3.1
Salt-polymer WBM | Al2O3 | 101.96 | 0.5 | 100 | 80 | 360 | 3.9
Salt-polymer WBM | Al2O3 | 101.96 | 0.5 | 100 | 80 | 480 | 4.7
Salt-polymer WBM | Al2O3 | 101.96 | 0.5 | 100 | 80 | 600 | 5.1
Salt-polymer WBM | Al2O3 | 101.96 | 0.5 | 100 | 80 | 720 | 5.2
Salt-polymer WBM | Al2O3 | 101.96 | 0.5 | 100 | 80 | 840 | 5.8
Salt-polymer WBM | Al2O3 | 101.96 | 0.5 | 100 | 80 | 960 | 6
Salt-polymer WBM | Al2O3 | 101.96 | 0.5 | 100 | 80 | 1080 | 6.5
Salt-polymer WBM | Al2O3 | 101.96 | 0.5 | 100 | 80 | 1200 | 6.8
Salt-polymer WBM | Al2O3 | 101.96 | 0.5 | 100 | 80 | 1320 | 7
Salt-polymer WBM | Al2O3 | 101.96 | 0.5 | 100 | 80 | 1440 | 7.1
Salt-polymer WBM | Al2O3 | 101.96 | 0.5 | 100 | 80 | 1680 | 7.4
Salt-polymer WBM | Al2O3 | 101.96 | 0.5 | 100 | 80 | 1800 | 7.5
Salt-polymer WBM | Al2O3 | 101.96 | 0.8 | 100 | 80 | 120 | 1.2
Salt-polymer WBM | Al2O3 | 101.96 | 0.8 | 100 | 80 | 240 | 2
Salt-polymer WBM | Al2O3 | 101.96 | 0.8 | 100 | 80 | 360 | 2.2
Salt-polymer WBM | Al2O3 | 101.96 | 0.8 | 100 | 80 | 480 | 2.8
Salt-polymer WBM | Al2O3 | 101.96 | 0.8 | 100 | 80 | 600 | 3
Salt-polymer WBM | Al2O3 | 101.96 | 0.8 | 100 | 80 | 720 | 3.6
Salt-polymer WBM | Al2O3 | 101.96 | 0.8 | 100 | 80 | 840 | 4
Salt-polymer WBM | Al2O3 | 101.96 | 0.8 | 100 | 80 | 960 | 4.2
Salt-polymer WBM | Al2O3 | 101.96 | 0.8 | 100 | 80 | 1080 | 4.4
Salt-polymer WBM | Al2O3 | 101.96 | 0.8 | 100 | 80 | 1200 | 4.8
Salt-polymer WBM | Al2O3 | 101.96 | 0.8 | 100 | 80 | 1320 | 5
Salt-polymer WBM | Al2O3 | 101.96 | 0.8 | 100 | 80 | 1440 | 5.2
Salt-polymer WBM | Al2O3 | 101.96 | 0.8 | 100 | 80 | 1680 | 5.4
Salt-polymer WBM | Al2O3 | 101.96 | 0.8 | 100 | 80 | 1800 | 5.6
Salt-polymer WBM | Al2O3 | 101.96 | 1 | 100 | 80 | 120 | 1
Salt-polymer WBM | Al2O3 | 101.96 | 1 | 100 | 80 | 240 | 1.8
Salt-polymer WBM | Al2O3 | 101.96 | 1 | 100 | 80 | 360 | 2
Salt-polymer WBM | Al2O3 | 101.96 | 1 | 100 | 80 | 480 | 2.2
Salt-polymer WBM | Al2O3 | 101.96 | 1 | 100 | 80 | 600 | 2.6
Salt-polymer WBM | Al2O3 | 101.96 | 1 | 100 | 80 | 720 | 2.8
Salt-polymer WBM | Al2O3 | 101.96 | 1 | 100 | 80 | 840 | 3
Salt-polymer WBM | Al2O3 | 101.96 | 1 | 100 | 80 | 960 | 3.2
Salt-polymer WBM | Al2O3 | 101.96 | 1 | 100 | 80 | 1080 | 3.6
Salt-polymer WBM | Al2O3 | 101.96 | 1 | 100 | 80 | 1200 | 3.8
Salt-polymer WBM | Al2O3 | 101.96 | 1 | 100 | 80 | 1320 | 4
Salt-polymer WBM | Al2O3 | 101.96 | 1 | 100 | 80 | 1440 | 4.2
Salt-polymer WBM | Al2O3 | 101.96 | 1 | 100 | 80 | 1680 | 4.4
Salt-polymer WBM | Al2O3 | 101.96 | 1 | 100 | 80 | 1800 | 4.6
Bentonite WBM | No NPs | NPs | No NPs | 100 | 80 | 20.5 | 2.5
Bentonite WBM | No NPs | NPs | No NPs | 100 | 80 | 40.9 | 3.4
Bentonite WBM | No NPs | NPs | No NPs | 100 | 80 | 60.1 | 4
Bentonite WBM | No NPs | NPs | No NPs | 100 | 80 | 80.6 | 4.7
Bentonite WBM | No NPs | NPs | No NPs | 100 | 80 | 99.8 | 5.2
Bentonite WBM | No NPs | NPs | No NPs | 100 | 80 | 120.2 | 5.7
Bentonite WBM | No NPs | NPs | No NPs | 100 | 80 | 140.7 | 6.3
Bentonite WBM | No NPs | NPs | No NPs | 100 | 80 | 161.1 | 6.9
Bentonite WBM | No NPs | NPs | No NPs | 100 | 80 | 180.3 | 7.4
Bentonite WBM | No NPs | NPs | No NPs | 100 | 80 | 199.5 | 7.7
Bentonite WBM | No NPs | NPs | No NPs | 100 | 80 | 220 | 8
Bentonite WBM | No NPs | NPs | No NPs | 100 | 80 | 240.4 | 8.3
Bentonite WBM | No NPs | NPs | No NPs | 100 | 80 | 260.9 | 8.7
Bentonite WBM | No NPs | NPs | No NPs | 100 | 80 | 281.4 | 9
Bentonite WBM | No NPs | NPs | No NPs | 100 | 80 | 319.7 | 9.3
Bentonite WBM | No NPs | NPs | No NPs | 100 | 80 | 599.8 | 12.6
Bentonite WBM | No NPs | NPs | No NPs | 100 | 80 | 1000 | 15
Bentonite WBM | No NPs | NPs | No NPs | 100 | 80 | 1399 | 17
Bentonite WBM | No NPs | NPs | No NPs | 100 | 80 | 1799.3 | 18.9
Bentonite WBM | SiO2 | 60.08 | 0.1 | 100 | 80 | 20.5 | 2.4
Bentonite WBM | SiO2 | 60.08 | 0.1 | 100 | 80 | 40.9 | 3.3
Bentonite WBM | SiO2 | 60.08 | 0.1 | 100 | 80 | 58.8 | 3.8
Bentonite WBM | SiO2 | 60.08 | 0.1 | 100 | 80 | 76.7 | 4.5
Bentonite WBM | SiO2 | 60.08 | 0.1 | 100 | 80 | 102.3 | 5
Bentonite WBM | SiO2 | 60.08 | 0.1 | 100 | 80 | 120.2 | 5.6
Bentonite WBM | SiO2 | 60.08 | 0.1 | 100 | 80 | 140.7 | 6.1
Bentonite WBM | SiO2 | 60.08 | 0.1 | 100 | 80 | 162.4 | 6.7
Bentonite WBM | SiO2 | 60.08 | 0.1 | 100 | 80 | 185.4 | 7.1
Bentonite WBM | SiO2 | 60.08 | 0.1 | 100 | 80 | 204.6 | 7.4
Bentonite WBM | SiO2 | 60.08 | 0.1 | 100 | 80 | 225.1 | 7.8
Bentonite WBM | SiO2 | 60.08 | 0.1 | 100 | 80 | 245.5 | 8.1
Bentonite WBM | SiO2 | 60.08 | 0.1 | 100 | 80 | 262.2 | 8.5
Bentonite WBM | SiO2 | 60.08 | 0.1 | 100 | 80 | 280.1 | 9
Bentonite WBM | SiO2 | 60.08 | 0.1 | 100 | 80 | 319.7 | 9.5
Bentonite WBM | SiO2 | 60.08 | 0.1 | 100 | 80 | 602.3 | 12.4
Bentonite WBM | SiO2 | 60.08 | 0.1 | 100 | 80 | 1000 | 15
Bentonite WBM | SiO2 | 60.08 | 0.1 | 100 | 80 | 1397.7 | 17
Bentonite WBM | SiO2 | 60.08 | 0.1 | 100 | 80 | 1799.3 | 18.2
Bentonite WBM | SiO2 | 60.08 | 0.5 | 100 | 80 | 11.7 | 1
Bentonite WBM | SiO2 | 60.08 | 0.5 | 100 | 80 | 15.4 | 2.4
Bentonite WBM | SiO2 | 60.08 | 0.5 | 100 | 80 | 15.6 | 1.6
Bentonite WBM | SiO2 | 60.08 | 0.5 | 100 | 80 | 39.9 | 3.1
Bentonite WBM | SiO2 | 60.08 | 0.5 | 100 | 80 | 61.4 | 3.7
Bentonite WBM | SiO2 | 60.08 | 0.5 | 100 | 80 | 83.6 | 4.3
Bentonite WBM | SiO2 | 60.08 | 0.5 | 100 | 80 | 103.8 | 4.8
Bentonite WBM | SiO2 | 60.08 | 0.5 | 100 | 80 | 131.6 | 5.5
Bentonite WBM | SiO2 | 60.08 | 0.5 | 100 | 80 | 165.4 | 6.5
Bentonite WBM | SiO2 | 60.08 | 0.5 | 100 | 80 | 185.3 | 7
Bentonite WBM | SiO2 | 60.08 | 0.5 | 100 | 80 | 224.4 | 7.6
Bentonite WBM | SiO2 | 60.08 | 0.5 | 100 | 80 | 249.3 | 7.9
Bentonite WBM | SiO2 | 60.08 | 0.5 | 100 | 80 | 299.3 | 9
Bentonite WBM | SiO2 | 60.08 | 0.5 | 100 | 80 | 331.4 | 9.5
Bentonite WBM | SiO2 | 60.08 | 0.5 | 100 | 80 | 366.8 | 9.8
Bentonite WBM | SiO2 | 60.08 | 0.5 | 100 | 80 | 402.3 | 10.2
Bentonite WBM | SiO2 | 60.08 | 0.5 | 100 | 80 | 437.7 | 10.6
Bentonite WBM | SiO2 | 60.08 | 0.5 | 100 | 80 | 473.1 | 11
Bentonite WBM | SiO2 | 60.08 | 0.5 | 100 | 80 | 510.4 | 11.4
Bentonite WBM | SiO2 | 60.08 | 0.5 | 100 | 80 | 543.5 | 11.7
Bentonite WBM | SiO2 | 60.08 | 0.5 | 100 | 80 | 577.4 | 12
Bentonite WBM | SiO2 | 60.08 | 0.5 | 100 | 80 | 614.9 | 12.3
Bentonite WBM | SiO2 | 60.08 | 0.5 | 100 | 80 | 650.4 | 12.5
Bentonite WBM | SiO2 | 60.08 | 0.5 | 100 | 80 | 685.8 | 12.6
Bentonite WBM | SiO2 | 60.08 | 0.5 | 100 | 80 | 721.3 | 12.8
Bentonite WBM | SiO2 | 60.08 | 0.5 | 100 | 80 | 756.7 | 12.9
Bentonite WBM | SiO2 | 60.08 | 0.5 | 100 | 80 | 792.2 | 13.1
Bentonite WBM | SiO2 | 60.08 | 0.5 | 100 | 80 | 827.6 | 13.2
Bentonite WBM | SiO2 | 60.08 | 0.5 | 100 | 80 | 863 | 13.4
Bentonite WBM | SiO2 | 60.08 | 0.5 | 100 | 80 | 898.5 | 13.5
Bentonite WBM | SiO2 | 60.08 | 0.5 | 100 | 80 | 933.9 | 13.7
Bentonite WBM | SiO2 | 60.08 | 0.5 | 100 | 80 | 969.4 | 13.8
Bentonite WBM | SiO2 | 60.08 | 0.5 | 100 | 80 | 1004.3 | 14
Bentonite WBM | SiO2 | 60.08 | 0.5 | 100 | 80 | 1040.3 | 14.2
Bentonite WBM | SiO2 | 60.08 | 0.5 | 100 | 80 | 1075.7 | 14.4
Bentonite WBM | SiO2 | 60.08 | 0.5 | 100 | 80 | 1111.2 | 14.5
Bentonite WBM | SiO2 | 60.08 | 0.5 | 100 | 80 | 1146.6 | 14.7
Bentonite WBM | SiO2 | 60.08 | 0.5 | 100 | 80 | 1182 | 14.9
Bentonite WBM | SiO2 | 60.08 | 0.5 | 100 | 80 | 1217.5 | 15.1
Bentonite WBM | SiO2 | 60.08 | 0.5 | 100 | 80 | 1252.9 | 15.3
Bentonite WBM | SiO2 | 60.08 | 0.5 | 100 | 80 | 1288.4 | 15.4
Bentonite WBM | SiO2 | 60.08 | 0.5 | 100 | 80 | 1323.8 | 15.6
Bentonite WBM | SiO2 | 60.08 | 0.5 | 100 | 80 | 1359.3 | 15.8
Bentonite WBM | SiO2 | 60.08 | 0.5 | 100 | 80 | 1394.7 | 15.9
Bentonite WBM | SiO2 | 60.08 | 0.5 | 100 | 80 | 1430.2 | 16.1
Bentonite WBM | SiO2 | 60.08 | 0.5 | 100 | 80 | 1465.6 | 16.3
Bentonite WBM | SiO2 | 60.08 | 0.5 | 100 | 80 | 1501.1 | 16.4
Bentonite WBM | SiO2 | 60.08 | 0.5 | 100 | 80 | 1536.5 | 16.6
Bentonite WBM | SiO2 | 60.08 | 0.5 | 100 | 80 | 1571.9 | 16.7
Bentonite WBM | SiO2 | 60.08 | 0.5 | 100 | 80 | 1607.4 | 16.9
Bentonite WBM | SiO2 | 60.08 | 0.5 | 100 | 80 | 1642.8 | 17
Bentonite WBM | SiO2 | 60.08 | 0.5 | 100 | 80 | 1678.3 | 17.2
Bentonite WBM | SiO2 | 60.08 | 0.5 | 100 | 80 | 1713.7 | 17.3
Bentonite WBM | SiO2 | 60.08 | 0.5 | 100 | 80 | 1749.2 | 17.4
Bentonite WBM | SiO2 | 60.08 | 0.5 | 100 | 80 | 1785.9 | 17.6
Bentonite WBM | SiO2 | 60.08 | 1 | 100 | 80 | 11.2 | 1
Bentonite WBM | SiO2 | 60.08 | 1 | 100 | 80 | 16.9 | 1.4
Bentonite WBM | SiO2 | 60.08 | 1 | 100 | 80 | 20.5 | 1.8
Bentonite WBM | SiO2 | 60.08 | 1 | 100 | 80 | 25.6 | 2.2
Bentonite WBM | SiO2 | 60.08 | 1 | 100 | 80 | 35.8 | 2.6
Bentonite WBM | SiO2 | 60.08 | 1 | 100 | 80 | 48.4 | 2.9
Bentonite WBM | SiO2 | 60.08 | 1 | 100 | 80 | 66.1 | 3.3
Bentonite WBM | SiO2 | 60.08 | 1 | 100 | 80 | 90.3 | 3.7
Bentonite WBM | SiO2 | 60.08 | 1 | 100 | 80 | 114.1 | 4
Bentonite WBM | SiO2 | 60.08 | 1 | 100 | 80 | 142.7 | 4.3
Bentonite WBM | SiO2 | 60.08 | 1 | 100 | 80 | 164.5 | 4.8
Bentonite WBM | SiO2 | 60.08 | 1 | 100 | 80 | 195.7 | 5.1
Bentonite WBM | SiO2 | 60.08 | 1 | 100 | 80 | 224.4 | 5.5
Bentonite WBM | SiO2 | 60.08 | 1 | 100 | 80 | 255.4 | 6.1
Bentonite WBM | SiO2 | 60.08 | 1 | 100 | 80 | 280 | 6.4
Bentonite WBM | SiO2 | 60.08 | 1 | 100 | 80 | 314.5 | 6.7
Bentonite WBM | SiO2 | 60.08 | 1 | 100 | 80 | 349.3 | 7
Bentonite WBM | SiO2 | 60.08 | 1 | 100 | 80 | 383.2 | 7.2
Bentonite WBM | SiO2 | 60.08 | 1 | 100 | 80 | 418.4 | 7.4
Bentonite WBM | SiO2 | 60.08 | 1 | 100 | 80 | 455.5 | 7.5
Bentonite WBM | SiO2 | 60.08 | 1 | 100 | 80 | 490.2 | 7.7
Bentonite WBM | SiO2 | 60.08 | 1 | 100 | 80 | 524.1 | 7.8
Bentonite WBM | SiO2 | 60.08 | 1 | 100 | 80 | 561.1 | 7.9
Bentonite WBM | SiO2 | 60.08 | 1 | 100 | 80 | 596.4 | 8.1
Bentonite WBM | SiO2 | 60.08 | 1 | 100 | 80 | 630.9 | 8.1
Bentonite WBM | SiO2 | 60.08 | 1 | 100 | 80 | 668.5 | 8.3
Bentonite WBM | SiO2 | 60.08 | 1 | 100 | 80 | 701.9 | 8.3
Bentonite WBM | SiO2 | 60.08 | 1 | 100 | 80 | 737.4 | 8.4
Bentonite WBM | SiO2 | 60.08 | 1 | 100 | 80 | 772.8 | 8.4
Bentonite WBM | SiO2 | 60.08 | 1 | 100 | 80 | 806.8 | 8.5
Bentonite WBM | SiO2 | 60.08 | 1 | 100 | 80 | 846.9 | 8.5
Bentonite WBM | SiO2 | 60.08 | 1 | 100 | 80 | 882.4 | 8.6
Bentonite WBM | SiO2 | 60.08 | 1 | 100 | 80 | 917.2 | 8.6
Bentonite WBM | SiO2 | 60.08 | 1 | 100 | 80 | 953.3 | 8.7
Bentonite WBM | SiO2 | 60.08 | 1 | 100 | 80 | 988.7 | 8.7
Bentonite WBM | SiO2 | 60.08 | 1 | 100 | 80 | 1024.2 | 8.8
Bentonite WBM | SiO2 | 60.08 | 1 | 100 | 80 | 1059.6 | 8.9
Bentonite WBM | SiO2 | 60.08 | 1 | 100 | 80 | 1096.5 | 8.9
Bentonite WBM | SiO2 | 60.08 | 1 | 100 | 80 | 1130.5 | 8.9
Bentonite WBM | SiO2 | 60.08 | 1 | 100 | 80 | 1165.9 | 9
Bentonite WBM | SiO2 | 60.08 | 1 | 100 | 80 | 1201.4 | 9.1
Bentonite WBM | SiO2 | 60.08 | 1 | 100 | 80 | 1236.8 | 9.2
Bentonite WBM | SiO2 | 60.08 | 1 | 100 | 80 | 1272.3 | 9.2
Bentonite WBM | SiO2 | 60.08 | 1 | 100 | 80 | 1307.7 | 9.3
Bentonite WBM | SiO2 | 60.08 | 1 | 100 | 80 | 1343.2 | 9.4
Bentonite WBM | SiO2 | 60.08 | 1 | 100 | 80 | 1378.6 | 9.5
Bentonite WBM | SiO2 | 60.08 | 1 | 100 | 80 | 1414.1 | 9.5
Bentonite WBM | SiO2 | 60.08 | 1 | 100 | 80 | 1449.5 | 9.6
Bentonite WBM | SiO2 | 60.08 | 1 | 100 | 80 | 1484.9 | 9.7
Bentonite WBM | SiO2 | 60.08 | 1 | 100 | 80 | 1520.4 | 9.8
Bentonite WBM | SiO2 | 60.08 | 1 | 100 | 80 | 1555.8 | 9.8
Bentonite WBM | SiO2 | 60.08 | 1 | 100 | 80 | 1591.3 | 9.9
Bentonite WBM | SiO2 | 60.08 | 1 | 100 | 80 | 1626.7 | 10
Bentonite WBM | SiO2 | 60.08 | 1 | 100 | 80 | 1662.2 | 10
Bentonite WBM | SiO2 | 60.08 | 1 | 100 | 80 | 1697.6 | 10.1
Bentonite WBM | SiO2 | 60.08 | 1 | 100 | 80 | 1733.1 | 10.2
Bentonite WBM | SiO2 | 60.08 | 1 | 100 | 80 | 1768.5 | 10.4
Bentonite WBM | SiO2 | 60.08 | 1 | 100 | 80 | 1798.4 | 10.4
Bentonite WBM | SiO2 | 60.08 | 1.5 | 100 | 80 | 16.7 | 1.8
Bentonite WBM | SiO2 | 60.08 | 1.5 | 100 | 80 | 17.9 | 2.2
Bentonite WBM | SiO2 | 60.08 | 1.5 | 100 | 80 | 23 | 2.6
Bentonite WBM | SiO2 | 60.08 | 1.5 | 100 | 80 | 40.9 | 2.9
Bentonite WBM | SiO2 | 60.08 | 1.5 | 100 | 80 | 51.2 | 2.9
Bentonite WBM | SiO2 | 60.08 | 1.5 | 100 | 80 | 56.3 | 3.1
Bentonite WBM | SiO2 | 60.08 | 1.5 | 100 | 80 | 71.6 | 3.4
Bentonite WBM | SiO2 | 60.08 | 1.5 | 100 | 80 | 84.4 | 3.7
Bentonite WBM | SiO2 | 60.08 | 1.5 | 100 | 80 | 102.3 | 3.9
Bentonite WBM | SiO2 | 60.08 | 1.5 | 100 | 80 | 115.1 | 4.1
Bentonite WBM | SiO2 | 60.08 | 1.5 | 100 | 80 | 138.1 | 4.2
Bentonite WBM | SiO2 | 60.08 | 1.5 | 100 | 80 | 148.4 | 4.5
Bentonite WBM | SiO2 | 60.08 | 1.5 | 100 | 80 | 166.3 | 4.8
Bentonite WBM | SiO2 | 60.08 | 1.5 | 100 | 80 | 184.2 | 5.1
Bentonite WBM | SiO2 | 60.08 | 1.5 | 100 | 80 | 204.6 | 5.4
Bentonite WBM | SiO2 | 60.08 | 1.5 | 100 | 80 | 225.1 | 5.6
Bentonite WBM | SiO2 | 60.08 | 1.5 | 100 | 80 | 243 | 5.9
Bentonite WBM | SiO2 | 60.08 | 1.5 | 100 | 80 | 273.7 | 6.3
Bentonite WBM | SiO2 | 60.08 | 1.5 | 100 | 80 | 310.7 | 7
Bentonite WBM | SiO2 | 60.08 | 1.5 | 100 | 80 | 344.3 | 7.1
Bentonite WBM | SiO2 | 60.08 | 1.5 | 100 | 80 | 379.7 | 7.3
Bentonite WBM | SiO2 | 60.08 | 1.5 | 100 | 80 | 415.1 | 7.5
Bentonite WBM | SiO2 | 60.08 | 1.5 | 100 | 80 | 450.6 | 7.7
Bentonite WBM | SiO2 | 60.08 | 1.5 | 100 | 80 | 486 | 7.9
Bentonite WBM | SiO2 | 60.08 | 1.5 | 100 | 80 | 521.5 | 8
Bentonite WBM | SiO2 | 60.08 | 1.5 | 100 | 80 | 556.9 | 8.1
Bentonite WBM | SiO2 | 60.08 | 1.5 | 100 | 80 | 593.8 | 8.2
Bentonite WBM | SiO2 | 60.08 | 1.5 | 100 | 80 | 628 | 8.4
Bentonite WBM | SiO2 | 60.08 | 1.5 | 100 | 80 | 663.7 | 8.4
Bentonite WBM | SiO2 | 60.08 | 1.5 | 100 | 80 | 699.7 | 8.5
Bentonite WBM | SiO2 | 60.08 | 1.5 | 100 | 80 | 734.2 | 8.6
Bentonite WBM | SiO2 | 60.08 | 1.5 | 100 | 80 | 769.6 | 8.6
Bentonite WBM | SiO2 | 60.08 | 1.5 | 100 | 80 | 805 | 8.7
Bentonite WBM | SiO2 | 60.08 | 1.5 | 100 | 80 | 840.5 | 8.7
Bentonite WBM | SiO2 | 60.08 | 1.5 | 100 | 80 | 875.8 | 8.8
Bentonite WBM | SiO2 | 60.08 | 1.5 | 100 | 80 | 911.4 | 8.8
Bentonite WBM | SiO2 | 60.08 | 1.5 | 100 | 80 | 946.8 | 8.9
Bentonite WBM | SiO2 | 60.08 | 1.5 | 100 | 80 | 982.3 | 9
Bentonite WBM | SiO2 | 60.08 | 1.5 | 100 | 80 | 1017.7 | 9
Bentonite WBM | SiO2 | 60.08 | 1.5 | 100 | 80 | 1053.2 | 9.1
Bentonite WBM | SiO2 | 60.08 | 1.5 | 100 | 80 | 1088.6 | 9.2
Bentonite WBM | SiO2 | 60.08 | 1.5 | 100 | 80 | 1124 | 9.3
Bentonite WBM | SiO2 | 60.08 | 1.5 | 100 | 80 | 1159.5 | 9.3
Bentonite WBM | SiO2 | 60.08 | 1.5 | 100 | 80 | 1194.9 | 9.4
Bentonite WBM | SiO2 | 60.08 | 1.5 | 100 | 80 | 1229.1 | 9.5
Bentonite WBM | SiO2 | 60.08 | 1.5 | 100 | 80 | 1265.8 | 9.6
Bentonite WBM | SiO2 | 60.08 | 1.5 | 100 | 80 | 1302.3 | 9.7
Bentonite WBM | SiO2 | 60.08 | 1.5 | 100 | 80 | 1336.9 | 9.7
Bentonite WBM | SiO2 | 60.08 | 1.5 | 100 | 80 | 1372.9 | 9.8
Bentonite WBM | SiO2 | 60.08 | 1.5 | 100 | 80 | 1405.9 | 9.9
Bentonite WBM | SiO2 | 60.08 | 1.5 | 100 | 80 | 1444.3 | 10
Bentonite WBM | SiO2 | 60.08 | 1.5 | 100 | 80 | 1478.1 | 10
Bentonite WBM | SiO2 | 60.08 | 1.5 | 100 | 80 | 1512.5 | 10.1
Bentonite WBM | SiO2 | 60.08 | 1.5 | 100 | 80 | 1550.6 | 10.2
Bentonite WBM | SiO2 | 60.08 | 1.5 | 100 | 80 | 1584 | 10.2
Bentonite WBM | SiO2 | 60.08 | 1.5 | 100 | 80 | 1620.3 | 10.3
Bentonite WBM | SiO2 | 60.08 | 1.5 | 100 | 80 | 1656.5 | 10.4
Bentonite WBM | SiO2 | 60.08 | 1.5 | 100 | 80 | 1691.5 | 10.4
Bentonite WBM | SiO2 | 60.08 | 1.5 | 100 | 80 | 1726.1 | 10.5
Bentonite WBM | SiO2 | 60.08 | 1.5 | 100 | 80 | 1774.1 | 10.6
Bentonite WBM | SiO2 | 60.08 | 1.5 | 100 | 80 | 1810 | 10.7
Bentonite WBM | No NPs | NPs | No NPs | 100 | 194 | 21.7 | 3.2
Bentonite WBM | No NPs | NPs | No NPs | 100 | 194 | 40.5 | 4.4
Bentonite WBM | No NPs | NPs | No NPs | 100 | 194 | 60.9 | 5.2
Bentonite WBM | No NPs | NPs | No NPs | 100 | 194 | 81.3 | 6.1
Bentonite WBM | No NPs | NPs | No NPs | 100 | 194 | 101.7 | 6.7
Bentonite WBM | No NPs | NPs | No NPs | 100 | 194 | 120.6 | 7.4
Bentonite WBM | No NPs | NPs | No NPs | 100 | 194 | 141 | 8.2
Bentonite WBM | No NPs | NPs | No NPs | 100 | 194 | 161.4 | 9
Bentonite WBM | No NPs | NPs | No NPs | 100 | 194 | 181.8 | 9.6
Bentonite WBM | No NPs | NPs | No NPs | 100 | 194 | 200.6 | 10
Bentonite WBM | No NPs | NPs | No NPs | 100 | 194 | 222.6 | 10.4
Bentonite WBM | No NPs | NPs | No NPs | 100 | 194 | 241.4 | 10.8
Bentonite WBM | No NPs | NPs | No NPs | 100 | 194 | 261.9 | 11.3
Bentonite WBM | No NPs | NPs | No NPs | 100 | 194 | 280.7 | 11.7
Bentonite WBM | No NPs | NPs | No NPs | 100 | 194 | 319.9 | 12.1
Bentonite WBM | No NPs | NPs | No NPs | 100 | 194 | 602.5 | 16.4
Bentonite WBM | No NPs | NPs | No NPs | 100 | 194 | 1001.3 | 19.6
Bentonite WBM | No NPs | NPs | No NPs | 100 | 194 | 1400 | 22.2
Bentonite WBM | No NPs | NPs | No NPs | 100 | 194 | 1800.3 | 23.8
Bentonite WBM | SiO2 | 60.08 | 0.1 | 100 | 194 | 19.7 | 3.2
Bentonite WBM | SiO2 | 60.08 | 0.1 | 100 | 194 | 39.5 | 4.4
Bentonite WBM | SiO2 | 60.08 | 0.1 | 100 | 194 | 60.6 | 5.2
Bentonite WBM | SiO2 | 60.08 | 0.1 | 100 | 194 | 79 | 6.1
Bentonite WBM | SiO2 | 60.08 | 0.1 | 100 | 194 | 100.2 | 6.8
Bentonite WBM | SiO2 | 60.08 | 0.1 | 100 | 194 | 118.5 | 7.4
Bentonite WBM | SiO2 | 60.08 | 0.1 | 100 | 194 | 139.7 | 8.2
Bentonite WBM | SiO2 | 60.08 | 0.1 | 100 | 194 | 159.4 | 9
Bentonite WBM | SiO2 | 60.08 | 0.1 | 100 | 194 | 180.6 | 9.6
Bentonite WBM | SiO2 | 60.08 | 0.1 | 100 | 194 | 200.3 | 10
Bentonite WBM | SiO2 | 60.08 | 0.1 | 100 | 194 | 220.1 | 10.4
Bentonite WBM | SiO2 | 60.08 | 0.1 | 100 | 194 | 241.2 | 10.8
Bentonite WBM | SiO2 | 60.08 | 0.1 | 100 | 194 | 259.6 | 11.3
Bentonite WBM | SiO2 | 60.08 | 0.1 | 100 | 194 | 279.3 | 11.7
Bentonite WBM | SiO2 | 60.08 | 0.1 | 100 | 194 | 318.8 | 12.1
Bentonite WBM | SiO2 | 60.08 | 0.1 | 100 | 194 | 599.6 | 16.4
Bentonite WBM | SiO2 | 60.08 | 0.1 | 100 | 194 | 997.5 | 19.6
Bentonite WBM | SiO2 | 60.08 | 0.1 | 100 | 194 | 1396.8 | 22.1
Bentonite WBM | SiO2 | 60.08 | 0.1 | 100 | 194 | 1796.1 | 23.7
Bentonite WBM | SiO2 | 60.08 | 0.5 | 100 | 194 | 21.1 | 3.2
Bentonite WBM | SiO2 | 60.08 | 0.5 | 100 | 194 | 39.5 | 3.9
Bentonite WBM | SiO2 | 60.08 | 0.5 | 100 | 194 | 60.6 | 4.6
Bentonite WBM | SiO2 | 60.08 | 0.5 | 100 | 194 | 81.8 | 5.4
Bentonite WBM | SiO2 | 60.08 | 0.5 | 100 | 194 | 100.2 | 6
Bentonite WBM | SiO2 | 60.08 | 0.5 | 100 | 194 | 119.9 | 6.6
Bentonite WBM | SiO2 | 60.08 | 0.5 | 100 | 194 | 139.7 | 7.3
Bentonite WBM | SiO2 | 60.08 | 0.5 | 100 | 194 | 159.4 | 8.1
Bentonite WBM | SiO2 | 60.08 | 0.5 | 100 | 194 | 179.2 | 8.7
Bentonite WBM | SiO2 | 60.08 | 0.5 | 100 | 194 | 200.3 | 9
Bentonite WBM | SiO2 | 60.08 | 0.5 | 100 | 194 | 220.1 | 9.4
Bentonite WBM | SiO2 | 60.08 | 0.5 | 100 | 194 | 239.8 | 9.7
Bentonite WBM | SiO2 | 60.08 | 0.5 | 100 | 194 | 259.6 | 10.2
Bentonite WBM | SiO2 | 60.08 | 0.5 | 100 | 194 | 279.3 | 10.8
Bentonite WBM | SiO2 | 60.08 | 0.5 | 100 | 194 | 320.3 | 11.4
Bentonite WBM | SiO2 | 60.08 | 0.5 | 100 | 194 | 598.2 | 14.9
Bentonite WBM | SiO2 | 60.08 | 0.5 | 100 | 194 | 997.5 | 18
Bentonite WBM | SiO2 | 60.08 | 0.5 | 100 | 194 | 1396.8 | 20.4
Bentonite WBM | SiO2 | 60.08 | 0.5 | 100 | 194 | 1796.1 | 21.9
Bentonite WBM | SiO2 | 60.08 | 1 | 100 | 194 | 0 | 0.1
Bentonite WBM | SiO2 | 60.08 | 1 | 100 | 194 | 19.7 | 5.1
Bentonite WBM | SiO2 | 60.08 | 1 | 100 | 194 | 42.3 | 6.4
Bentonite WBM | SiO2 | 60.08 | 1 | 100 | 194 | 62.1 | 7
Bentonite WBM | SiO2 | 60.08 | 1 | 100 | 194 | 79 | 7.6
Bentonite WBM | SiO2 | 60.08 | 1 | 100 | 194 | 100.2 | 7.9
Bentonite WBM | SiO2 | 60.08 | 1 | 100 | 194 | 118.5 | 8.4
Bentonite WBM | SiO2 | 60.08 | 1 | 100 | 194 | 138.2 | 8.8
Bentonite WBM | SiO2 | 60.08 | 1 | 100 | 194 | 158 | 9.8
Bentonite WBM | SiO2 | 60.08 | 1 | 100 | 194 | 177.8 | 10.1
Bentonite WBM | SiO2 | 60.08 | 1 | 100 | 194 | 198.9 | 10.7
Bentonite WBM | SiO2 | 60.08 | 1 | 100 | 194 | 218.7 | 11.5
Bentonite WBM | SiO2 | 60.08 | 1 | 100 | 194 | 238.4 | 12.2
Bentonite WBM | SiO2 | 60.08 | 1 | 100 | 194 | 258.2 | 12.7
Bentonite WBM | SiO2 | 60.08 | 1 | 100 | 194 | 279.3 | 13.3
Bentonite WBM | SiO2 | 60.08 | 1 | 100 | 194 | 317.4 | 14.1
Bentonite WBM | SiO2 | 60.08 | 1 | 100 | 194 | 598.2 | 16.5
Bentonite WBM | SiO2 | 60.08 | 1 | 100 | 194 | 997.5 | 18.5
Bentonite WBM | SiO2 | 60.08 | 1 | 100 | 194 | 1396.8 | 20.4
Bentonite WBM | SiO2 | 60.08 | 1 | 100 | 194 | 1794.7 | 22
Bentonite WBM | SiO2 | 60.08 | 1.5 | 100 | 194 | 0 | 0.1
Bentonite WBM | SiO2 | 60.08 | 1.5 | 100 | 194 | 19.7 | 5.1
Bentonite WBM | SiO2 | 60.08 | 1.5 | 100 | 194 | 42.3 | 6.6
Bentonite WBM | SiO2 | 60.08 | 1.5 | 100 | 194 | 62.1 | 7.3
Bentonite WBM | SiO2 | 60.08 | 1.5 | 100 | 194 | 79 | 7.8
Bentonite WBM | SiO2 | 60.08 | 1.5 | 100 | 194 | 100.2 | 8.2
Bentonite WBM | SiO2 | 60.08 | 1.5 | 100 | 194 | 118.5 | 8.7
Bentonite WBM | SiO2 | 60.08 | 1.5 | 100 | 194 | 138.2 | 9.1
Bentonite WBM | SiO2 | 60.08 | 1.5 | 100 | 194 | 158 | 10.1
Bentonite WBM | SiO2 | 60.08 | 1.5 | 100 | 194 | 177.8 | 10.3
Bentonite WBM | SiO2 | 60.08 | 1.5 | 100 | 194 | 198.9 | 11
Bentonite WBM | SiO2 | 60.08 | 1.5 | 100 | 194 | 218.7 | 11.8
Bentonite WBM | SiO2 | 60.08 | 1.5 | 100 | 194 | 238.4 | 12.4
Bentonite WBM | SiO2 | 60.08 | 1.5 | 100 | 194 | 256.8 | 12.6
Bentonite WBM | SiO2 | 60.08 | 1.5 | 100 | 194 | 279.3 | 13
Bentonite WBM | SiO2 | 60.08 | 1.5 | 100 | 194 | 318.8 | 13.3
Bentonite WBM | SiO2 | 60.08 | 1.5 | 100 | 194 | 598.2 | 16.5
Bentonite WBM | SiO2 | 60.08 | 1.5 | 100 | 194 | 997.5 | 18
Bentonite WBM | SiO2 | 60.08 | 1.5 | 100 | 194 | 1396.8 | 19.9
Bentonite WBM | SiO2 | 60.08 | 1.5 | 100 | 194 | 1797.5 | 21.2
Bentonite WBM | No NPs | NPs | No NPs | 300 | 250 | 60 | 7.2
Bentonite WBM | No NPs | NPs | No NPs | 300 | 250 | 120 | 7.6
Bentonite WBM | No NPs | NPs | No NPs | 300 | 250 | 180 | 8
Bentonite WBM | No NPs | NPs | No NPs | 300 | 250 | 240 | 8.2
Bentonite WBM | No NPs | NPs | No NPs | 300 | 250 | 300 | 8.5
Bentonite WBM | No NPs | NPs | No NPs | 300 | 250 | 360 | 8.7
Bentonite WBM | No NPs | NPs | No NPs | 300 | 250 | 420 | 9
Bentonite WBM | No NPs | NPs | No NPs | 300 | 250 | 480 | 9.2
Bentonite WBM | No NPs | NPs | No NPs | 300 | 250 | 540 | 9.4
Bentonite WBM | No NPs | NPs | No NPs | 300 | 250 | 600 | 9.6
Bentonite WBM | No NPs | NPs | No NPs | 300 | 250 | 660 | 9.8
Bentonite WBM | No NPs | NPs | No NPs | 300 | 250 | 720 | 10
Bentonite WBM | No NPs | NPs | No NPs | 300 | 250 | 780 | 10.1
Bentonite WBM | No NPs | NPs | No NPs | 300 | 250 | 840 | 10.2
Bentonite WBM | No NPs | NPs | No NPs | 300 | 250 | 900 | 10.4
Bentonite WBM | No NPs | NPs | No NPs | 300 | 250 | 960 | 10.6
Bentonite WBM | No NPs | NPs | No NPs | 300 | 250 | 1020 | 10.8
Bentonite WBM | No NPs | NPs | No NPs | 300 | 250 | 1080 | 10.9
Bentonite WBM | No NPs | NPs | No NPs | 300 | 250 | 1140 | 11
Bentonite WBM | No NPs | NPs | No NPs | 300 | 250 | 1200 | 11.1
Bentonite WBM | No NPs | NPs | No NPs | 300 | 250 | 1260 | 11.2
Bentonite WBM | No NPs | NPs | No NPs | 300 | 250 | 1320 | 11.25
Bentonite WBM | No NPs | NPs | No NPs | 300 | 250 | 1380 | 11.35
Bentonite WBM | No NPs | NPs | No NPs | 300 | 250 | 1440 | 11.45
Bentonite WBM | No NPs | NPs | No NPs | 300 | 250 | 1500 | 11.55
Bentonite WBM | No NPs | NPs | No NPs | 300 | 250 | 1560 | 11.6
Bentonite WBM | No NPs | NPs | No NPs | 300 | 250 | 1620 | 11.7
Bentonite WBM | No NPs | NPs | No NPs | 300 | 250 | 1680 | 11.8
Bentonite WBM | No NPs | NPs | No NPs | 300 | 250 | 1740 | 11.9
Bentonite WBM | No NPs | NPs | No NPs | 300 | 250 | 1800 | 12
Bentonite WBM | Fe2O3 | 159.69 | 0.3 | 300 | 250 | 60 | 1.65
Bentonite WBM | Fe2O3 | 159.69 | 0.3 | 300 | 250 | 120 | 1.7
Bentonite WBM | Fe2O3 | 159.69 | 0.3 | 300 | 250 | 180 | 1.8
Bentonite WBM | Fe2O3 | 159.69 | 0.3 | 300 | 250 | 240 | 1.85
Bentonite WBM | Fe2O3 | 159.69 | 0.3 | 300 | 250 | 300 | 1.9
Bentonite WBM | Fe2O3 | 159.69 | 0.3 | 300 | 250 | 360 | 2
Bentonite WBM | Fe2O3 | 159.69 | 0.3 | 300 | 250 | 420 | 2.1
Bentonite WBM | Fe2O3 | 159.69 | 0.3 | 300 | 250 | 480 | 2.2
Bentonite WBM | Fe2O3 | 159.69 | 0.3 | 300 | 250 | 540 | 2.3
Bentonite WBM | Fe2O3 | 159.69 | 0.3 | 300 | 250 | 600 | 2.4
Bentonite WBM | Fe2O3 | 159.69 | 0.3 | 300 | 250 | 660 | 2.6
Bentonite WBM | Fe2O3 | 159.69 | 0.3 | 300 | 250 | 720 | 2.8
Bentonite WBM | Fe2O3 | 159.69 | 0.3 | 300 | 250 | 780 | 3
Bentonite WBM | Fe2O3 | 159.69 | 0.3 | 300 | 250 | 840 | 3.5
Bentonite WBM | Fe2O3 | 159.69 | 0.3 | 300 | 250 | 900 | 4.4
Bentonite WBM | Fe2O3 | 159.69 | 0.3 | 300 | 250 | 960 | 5
Bentonite WBM | Fe2O3 | 159.69 | 0.3 | 300 | 250 | 1020 | 5.8
Bentonite WBM | Fe2O3 | 159.69 | 0.3 | 300 | 250 | 1080 | 6
Bentonite WBM | Fe2O3 | 159.69 | 0.3 | 300 | 250 | 1140 | 6.2
Bentonite WBM | Fe2O3 | 159.69 | 0.3 | 300 | 250 | 1200 | 7.2
Bentonite WBM | Fe2O3 | 159.69 | 0.3 | 300 | 250 | 1260 | 7.5
Bentonite WBM | Fe2O3 | 159.69 | 0.3 | 300 | 250 | 1320 | 8
Bentonite WBM | Fe2O3 | 159.69 | 0.3 | 300 | 250 | 1380 | 8.5
Bentonite WBM | Fe2O3 | 159.69 | 0.3 | 300 | 250 | 1440 | 9
Bentonite WBM | Fe2O3 | 159.69 | 0.3 | 300 | 250 | 1500 | 9.3
Bentonite WBM | Fe2O3 | 159.69 | 0.3 | 300 | 250 | 1560 | 9.5
Bentonite WBM | Fe2O3 | 159.69 | 0.3 | 300 | 250 | 1620 | 9.7
Bentonite WBM | Fe2O3 | 159.69 | 0.3 | 300 | 250 | 1680 | 9.8
Bentonite WBM | Fe2O3 | 159.69 | 0.3 | 300 | 250 | 1740 | 9.9
Bentonite WBM | Fe2O3 | 159.69 | 0.3 | 300 | 250 | 1800 | 10
Bentonite WBM | Fe2O3 | 159.69 | 0.5 | 300 | 250 | 60 | 1.4
Bentonite WBM | Fe2O3 | 159.69 | 0.5 | 300 | 250 | 120 | 1.6
Bentonite WBM | Fe2O3 | 159.69 | 0.5 | 300 | 250 | 180 | 2
Bentonite WBM | Fe2O3 | 159.69 | 0.5 | 300 | 250 | 240 | 2.4
Bentonite WBM | Fe2O3 | 159.69 | 0.5 | 300 | 250 | 300 | 3.6
Bentonite WBM | Fe2O3 | 159.69 | 0.5 | 300 | 250 | 360 | 4
Bentonite WBM | Fe2O3 | 159.69 | 0.5 | 300 | 250 | 420 | 4.2
Bentonite WBM | Fe2O3 | 159.69 | 0.5 | 300 | 250 | 480 | 4.4
Bentonite WBM | Fe2O3 | 159.69 | 0.5 | 300 | 250 | 540 | 4.6
Bentonite WBM | Fe2O3 | 159.69 | 0.5 | 300 | 250 | 600 | 4.8
Bentonite WBM | Fe2O3 | 159.69 | 0.5 | 300 | 250 | 660 | 5
Bentonite WBM | Fe2O3 | 159.69 | 0.5 | 300 | 250 | 720 | 5.15
Bentonite WBM | Fe2O3 | 159.69 | 0.5 | 300 | 250 | 780 | 5.25
Bentonite WBM | Fe2O3 | 159.69 | 0.5 | 300 | 250 | 840 | 5.35
Bentonite WBM | Fe2O3 | 159.69 | 0.5 | 300 | 250 | 900 | 5.5
Bentonite WBM | Fe2O3 | 159.69 | 0.5 | 300 | 250 | 960 | 5.7
Bentonite WBM | Fe2O3 | 159.69 | 0.5 | 300 | 250 | 1020 | 5.8
Bentonite WBM | Fe2O3 | 159.69 | 0.5 | 300 | 250 | 1080 | 5.9
Bentonite WBM | Fe2O3 | 159.69 | 0.5 | 300 | 250 | 1140 | 6
Bentonite WBM | Fe2O3 | 159.69 | 0.5 | 300 | 250 | 1200 | 6.1
Bentonite WBM | Fe2O3 | 159.69 | 0.5 | 300 | 250 | 1260 | 6.2
Bentonite WBM | Fe2O3 | 159.69 | 0.5 | 300 | 250 | 1320 | 6.3
Bentonite WBM | Fe2O3 | 159.69 | 0.5 | 300 | 250 | 1380 | 6.4
Bentonite WBM | Fe2O3 | 159.69 | 0.5 | 300 | 250 | 1440 | 6.5
Bentonite WBM | Fe2O3 | 159.69 | 0.5 | 300 | 250 | 1500 | 6.6
Bentonite WBM | Fe2O3 | 159.69 | 0.5 | 300 | 250 | 1560 | 6.7
Bentonite WBM | Fe2O3 | 159.69 | 0.5 | 300 | 250 | 1620 | 6.75
Bentonite WBM | Fe2O3 | 159.69 | 0.5 | 300 | 250 | 1680 | 6.8
Bentonite WBM | Fe2O3 | 159.69 | 0.5 | 300 | 250 | 1740 | 6.85
Bentonite WBM | Fe2O3 | 159.69 | 0.5 | 300 | 250 | 1800 | 6.9
Bentonite WBM | Fe2O3 | 159.69 | 1.5 | 300 | 250 | 60 | 2.75
Bentonite WBM | Fe2O3 | 159.69 | 1.5 | 300 | 250 | 120 | 2.8
Bentonite WBM | Fe2O3 | 159.69 | 1.5 | 300 | 250 | 180 | 3.3
Bentonite WBM | Fe2O3 | 159.69 | 1.5 | 300 | 250 | 240 | 3.7
Bentonite WBM | Fe2O3 | 159.69 | 1.5 | 300 | 250 | 300 | 4
Bentonite WBM | Fe2O3 | 159.69 | 1.5 | 300 | 250 | 360 | 4.5
Bentonite WBM | Fe2O3 | 159.69 | 1.5 | 300 | 250 | 420 | 5
Bentonite WBM | Fe2O3 | 159.69 | 1.5 | 300 | 250 | 480 | 5.5
Bentonite WBM | Fe2O3 | 159.69 | 1.5 | 300 | 250 | 540 | 6
Bentonite WBM | Fe2O3 | 159.69 | 1.5 | 300 | 250 | 600 | 6.3
Bentonite WBM | Fe2O3 | 159.69 | 1.5 | 300 | 250 | 660 | 6.5
Bentonite WBM | Fe2O3 | 159.69 | 1.5 | 300 | 250 | 720 | 6.7
Bentonite WBM | Fe2O3 | 159.69 | 1.5 | 300 | 250 | 780 | 6.8
Bentonite WBM | Fe2O3 | 159.69 | 1.5 | 300 | 250 | 840 | 7
Bentonite WBM | Fe2O3 | 159.69 | 1.5 | 300 | 250 | 900 | 7.1
Bentonite WBM | Fe2O3 | 159.69 | 1.5 | 300 | 250 | 960 | 7.2
Bentonite WBM | Fe2O3 | 159.69 | 1.5 | 300 | 250 | 1020 | 7.4
Bentonite WBM | Fe2O3 | 159.69 | 1.5 | 300 | 250 | 1080 | 7.6
Bentonite WBM | Fe2O3 | 159.69 | 1.5 | 300 | 250 | 1140 | 7.8
Bentonite WBM | Fe2O3 | 159.69 | 1.5 | 300 | 250 | 1200 | 8
Bentonite WBM | Fe2O3 | 159.69 | 1.5 | 300 | 250 | 1260 | 8.1
Bentonite WBM | Fe2O3 | 159.69 | 1.5 | 300 | 250 | 1320 | 8.2
Bentonite WBM | Fe2O3 | 159.69 | 1.5 | 300 | 250 | 1380 | 8.3
Bentonite WBM | Fe2O3 | 159.69 | 1.5 | 300 | 250 | 1440 | 8.4
Bentonite WBM | Fe2O3 | 159.69 | 1.5 | 300 | 250 | 1500 | 8.5
Bentonite WBM | Fe2O3 | 159.69 | 1.5 | 300 | 250 | 1560 | 8.6
Bentonite WBM | Fe2O3 | 159.69 | 1.5 | 300 | 250 | 1620 | 8.7
Bentonite WBM | Fe2O3 | 159.69 | 1.5 | 300 | 250 | 1680 | 8.8
Bentonite WBM | Fe2O3 | 159.69 | 1.5 | 300 | 250 | 1740 | 8.9
Bentonite WBM | Fe2O3 | 159.69 | 1.5 | 300 | 250 | 1800 | 9
Bentonite WBM | Fe2O3 | 159.69 | 2.5 | 300 | 250 | 60 | 4.2
Bentonite WBM | Fe2O3 | 159.69 | 2.5 | 300 | 250 | 120 | 4.6
Bentonite WBM | Fe2O3 | 159.69 | 2.5 | 300 | 250 | 180 | 4.8
Bentonite WBM | Fe2O3 | 159.69 | 2.5 | 300 | 250 | 240 | 6
Bentonite WBM | Fe2O3 | 159.69 | 2.5 | 300 | 250 | 300 | 6.3
Bentonite WBM | Fe2O3 | 159.69 | 2.5 | 300 | 250 | 360 | 6.7
Bentonite WBM | Fe2O3 | 159.69 | 2.5 | 300 | 250 | 420 | 6.9
Bentonite WBM | Fe2O3 | 159.69 | 2.5 | 300 | 250 | 480 | 7
Bentonite WBM | Fe2O3 | 159.69 | 2.5 | 300 | 250 | 540 | 7.4
Bentonite WBM | Fe2O3 | 159.69 | 2.5 | 300 | 250 | 600 | 7.6
Bentonite WBM | Fe2O3 | 159.69 | 2.5 | 300 | 250 | 660 | 7.8
Bentonite WBM | Fe2O3 | 159.69 | 2.5 | 300 | 250 | 720 | 8.1
Bentonite WBM | Fe2O3 | 159.69 | 2.5 | 300 | 250 | 780 | 8.4
Bentonite WBM | Fe2O3 | 159.69 | 2.5 | 300 | 250 | 840 | 8.8
Bentonite WBM | Fe2O3 | 159.69 | 2.5 | 300 | 250 | 900 | 9
Bentonite WBM | Fe2O3 | 159.69 | 2.5 | 300 | 250 | 960 | 9.4
Bentonite WBM | Fe2O3 | 159.69 | 2.5 | 300 | 250 | 1020 | 9.8
Bentonite WBM | Fe2O3 | 159.69 | 2.5 | 300 | 250 | 1080 | 10.2
Bentonite WBM | Fe2O3 | 159.69 | 2.5 | 300 | 250 | 1140 | 10.4
Bentonite WBM | Fe2O3 | 159.69 | 2.5 | 300 | 250 | 1200 | 10.6
Bentonite WBM | Fe2O3 | 159.69 | 2.5 | 300 | 250 | 1260 | 10.8
Bentonite WBM | Fe2O3 | 159.69 | 2.5 | 300 | 250 | 1320 | 11
Bentonite WBM | Fe2O3 | 159.69 | 2.5 | 300 | 250 | 1380 | 11.4
Bentonite WBM | Fe2O3 | 159.69 | 2.5 | 300 | 250 | 1440 | 11.6
Bentonite WBM | Fe2O3 | 159.69 | 2.5 | 300 | 250 | 1500 | 11.8
Bentonite WBM | Fe2O3 | 159.69 | 2.5 | 300 | 250 | 1560 | 11.8
Bentonite WBM | Fe2O3 | 159.69 | 2.5 | 300 | 250 | 1620 | 11.8
Bentonite WBM | Fe2O3 | 159.69 | 2.5 | 300 | 250 | 1680 | 11.8
Bentonite WBM | Fe2O3 | 159.69 | 2.5 | 300 | 250 | 1740 | 11.8
Bentonite WBM | Fe2O3 | 159.69 | 2.5 | 300 | 250 | 1800 | 11.9
Bentonite WBM | Fe2O3 | 159.69 | 0.5 | 300 | 175 | 60 | 6.2
Bentonite WBM | Fe2O3 | 159.69 | 0.5 | 300 | 175 | 120 | 6.6
Bentonite WBM | Fe2O3 | 159.69 | 0.5 | 300 | 175 | 180 | 7.2
Bentonite WBM | Fe2O3 | 159.69 | 0.5 | 300 | 175 | 240 | 7.4
Bentonite WBM | Fe2O3 | 159.69 | 0.5 | 300 | 175 | 300 | 7.7
Bentonite WBM | Fe2O3 | 159.69 | 0.5 | 300 | 175 | 360 | 8
Bentonite WBM | Fe2O3 | 159.69 | 0.5 | 300 | 175 | 420 | 8.2
Bentonite WBM | Fe2O3 | 159.69 | 0.5 | 300 | 175 | 480 | 8.7
Bentonite WBM | Fe2O3 | 159.69 | 0.5 | 300 | 175 | 540 | 9
Bentonite WBM | Fe2O3 | 159.69 | 0.5 | 300 | 175 | 600 | 9.2
Bentonite WBM | Fe2O3 | 159.69 | 0.5 | 300 | 175 | 660 | 9.4
Bentonite WBM | Fe2O3 | 159.69 | 0.5 | 300 | 175 | 720 | 9.5
Bentonite WBM | Fe2O3 | 159.69 | 0.5 | 300 | 175 | 780 | 9.6
Bentonite WBM | Fe2O3 | 159.69 | 0.5 | 300 | 175 | 840 | 9.7
Bentonite WBM | Fe2O3 | 159.69 | 0.5 | 300 | 175 | 900 | 9.9
Bentonite WBM | Fe2O3 | 159.69 | 0.5 | 300 | 175 | 960 | 10.1
Bentonite WBM | Fe2O3 | 159.69 | 0.5 | 300 | 175 | 1020 | 10.3
Bentonite WBM | Fe2O3 | 159.69 | 0.5 | 300 | 175 | 1080 | 10.4
Bentonite WBM | Fe2O3 | 159.69 | 0.5 | 300 | 175 | 1140 | 10.5
Bentonite WBM | Fe2O3 | 159.69 | 0.5 | 300 | 175 | 1200 | 10.7
Bentonite WBM | Fe2O3 | 159.69 | 0.5 | 300 | 175 | 1260 | 10.9
Bentonite WBM | Fe2O3 | 159.69 | 0.5 | 300 | 175 | 1320 | 11.1
Bentonite WBM | Fe2O3 | 159.69 | 0.5 | 300 | 175 | 1380 | 11.3
Bentonite WBM | Fe2O3 | 159.69 | 0.5 | 300 | 175 | 1440 | 11.5
Bentonite WBM | Fe2O3 | 159.69 | 0.5 | 300 | 175 | 1500 | 11.6
Bentonite WBM | Fe2O3 | 159.69 | 0.5 | 300 | 175 | 1560 | 11.8
Bentonite WBM | Fe2O3 | 159.69 | 0.5 | 300 | 175 | 1620 | 12.1
Bentonite WBM | Fe2O3 | 159.69 | 0.5 | 300 | 175 | 1680 | 12.2
Bentonite WBM | Fe2O3 | 159.69 | 0.5 | 300 | 175 | 1740 | 12.3
Bentonite WBM | Fe2O3 | 159.69 | 0.5 | 300 | 175 | 1800 | 12.4
Bentonite WBM | Fe2O3 | 159.69 | 0.5 | 300 | 200 | 60 | 3
Bentonite WBM | Fe2O3 | 159.69 | 0.5 | 300 | 200 | 120 | 3.2
Bentonite WBM | Fe2O3 | 159.69 | 0.5 | 300 | 200 | 180 | 3.8
Bentonite WBM | Fe2O3 | 159.69 | 0.5 | 300 | 200 | 240 | 3.9
Bentonite WBM | Fe2O3 | 159.69 | 0.5 | 300 | 200 | 300 | 4
Bentonite WBM | Fe2O3 | 159.69 | 0.5 | 300 | 200 | 360 | 4.1
Bentonite WBM | Fe2O3 | 159.69 | 0.5 | 300 | 200 | 420 | 4.2
Bentonite WBM | Fe2O3 | 159.69 | 0.5 | 300 | 200 | 480 | 4.5
Bentonite WBM | Fe2O3 | 159.69 | 0.5 | 300 | 200 | 540 | 4.8
Bentonite WBM | Fe2O3 | 159.69 | 0.5 | 300 | 200 | 600 | 5.2
Bentonite WBM | Fe2O3 | 159.69 | 0.5 | 300 | 200 | 660 | 5.6
Bentonite WBM | Fe2O3 | 159.69 | 0.5 | 300 | 200 | 720 | 5.9
Bentonite WBM | Fe2O3 | 159.69 | 0.5 | 300 | 200 | 780 | 6
Bentonite WBM | Fe2O3 | 159.69 | 0.5 | 300 | 200 | 840 | 6.4
Bentonite WBM | Fe2O3 | 159.69 | 0.5 | 300 | 200 | 900 | 6.5
Bentonite WBM | Fe2O3 | 159.69 | 0.5 | 300 | 200 | 960 | 6.7
Bentonite WBM | Fe2O3 | 159.69 | 0.5 | 300 | 200 | 1020 | 6.9
Bentonite WBM | Fe2O3 | 159.69 | 0.5 | 300 | 200 | 1080 | 7.1
Bentonite WBM | Fe2O3 | 159.69 | 0.5 | 300 | 200 | 1140 | 7.4
Bentonite WBM | Fe2O3 | 159.69 | 0.5 | 300 | 200 | 1200 | 7.7
Bentonite WBM | Fe2O3 | 159.69 | 0.5 | 300 | 200 | 1260 | 8
Bentonite WBM | Fe2O3 | 159.69 | 0.5 | 300 | 200 | 1320 | 8.3
Bentonite WBM | Fe2O3 | 159.69 | 0.5 | 300 | 200 | 1380 | 8.5
Bentonite WBM | Fe2O3 | 159.69 | 0.5 | 300 | 200 | 1440 | 8.8
Bentonite WBM | Fe2O3 | 159.69 | 0.5 | 300 | 200 | 1500 | 9
Bentonite WBM | Fe2O3 | 159.69 | 0.5 | 300 | 200 | 1560 | 9.3
Bentonite WBM | Fe2O3 | 159.69 | 0.5 | 300 | 200 | 1620 | 9.7
Bentonite WBM | Fe2O3 | 159.69 | 0.5 | 300 | 200 | 1680 | 10.4
Bentonite WBM | Fe2O3 | 159.69 | 0.5 | 300 | 200 | 1740 | 11
Bentonite WBM | Fe2O3 | 159.69 | 0.5 | 300 | 200 | 1800 | 11.8
Bentonite WBM | Fe2O3 | 159.69 | 0.5 | 300 | 300 | 60 | 3.3
Bentonite WBM | Fe2O3 | 159.69 | 0.5 | 300 | 300 | 120 | 3.4
Bentonite WBM | Fe2O3 | 159.69 | 0.5 | 300 | 300 | 180 | 3.5
Bentonite WBM | Fe2O3 | 159.69 | 0.5 | 300 | 300 | 240 | 3.55
Bentonite WBM | Fe2O3 | 159.69 | 0.5 | 300 | 300 | 300 | 3.6
Bentonite WBM | Fe2O3 | 159.69 | 0.5 | 300 | 300 | 360 | 4
Bentonite WBM | Fe2O3 | 159.69 | 0.5 | 300 | 300 | 420 | 4.4
Bentonite WBM | Fe2O3 | 159.69 | 0.5 | 300 | 300 | 480 | 4.8
Bentonite WBM | Fe2O3 | 159.69 | 0.5 | 300 | 300 | 540 | 5
Bentonite WBM | Fe2O3 | 159.69 | 0.5 | 300 | 300 | 600 | 5.3
Bentonite WBM | Fe2O3 | 159.69 | 0.5 | 300 | 300 | 660 | 5.6
Bentonite WBM | Fe2O3 | 159.69 | 0.5 | 300 | 300 | 720 | 6
Bentonite WBM | Fe2O3 | 159.69 | 0.5 | 300 | 300 | 780 | 6
Bentonite WBM | Fe2O3 | 159.69 | 0.5 | 300 | 300 | 840 | 6
Bentonite WBM | Fe2O3 | 159.69 | 0.5 | 300 | 300 | 900 | 6
Bentonite WBM | Fe2O3 | 159.69 | 0.5 | 300 | 300 | 960 | 6
Bentonite WBM | Fe2O3 | 159.69 | 0.5 | 300 | 300 | 1020 | 6
Bentonite WBM | Fe2O3 | 159.69 | 0.5 | 300 | 300 | 1080 | 6
Bentonite WBM | Fe2O3 | 159.69 | 0.5 | 300 | 300 | 1140 | 6
Bentonite WBM | Fe2O3 | 159.69 | 0.5 | 300 | 300 | 1200 | 6
Bentonite WBM | Fe2O3 | 159.69 | 0.5 | 300 | 300 | 1260 | 6
Bentonite WBM | Fe2O3 | 159.69 | 0.5 | 300 | 300 | 1320 | 6
Bentonite WBM | Fe2O3 | 159.69 | 0.5 | 300 | 300 | 1380 | 6
Bentonite WBM | Fe2O3 | 159.69 | 0.5 | 300 | 300 | 1440 | 6
Bentonite WBM | Fe2O3 | 159.69 | 0.5 | 300 | 300 | 1500 | 6
Bentonite WBM | Fe2O3 | 159.69 | 0.5 | 300 | 300 | 1560 | 6
Bentonite WBM | Fe2O3 | 159.69 | 0.5 | 300 | 300 | 1620 | 6.2
Bentonite WBM | Fe2O3 | 159.69 | 0.5 | 300 | 300 | 1680 | 6.27
Bentonite WBM | Fe2O3 | 159.69 | 0.5 | 300 | 300 | 1740 | 6.35
Bentonite WBM | Fe2O3 | 159.69 | 0.5 | 300 | 300 | 1800 | 6.4
Bentonite WBM | Fe2O3 | 159.69 | 0.5 | 200 | 250 | 60 | 5.3
Bentonite WBM | Fe2O3 | 159.69 | 0.5 | 200 | 250 | 120 | 5.33
Bentonite WBM | Fe2O3 | 159.69 | 0.5 | 200 | 250 | 180 | 5.37
Bentonite WBM | Fe2O3 | 159.69 | 0.5 | 200 | 250 | 240 | 5.4
Bentonite WBM | Fe2O3 | 159.69 | 0.5 | 200 | 250 | 300 | 5.48
Bentonite WBM | Fe2O3 | 159.69 | 0.5 | 200 | 250 | 360 | 5.55
Bentonite WBM | Fe2O3 | 159.69 | 0.5 | 200 | 250 | 420 | 5.6
Bentonite WBM | Fe2O3 | 159.69 | 0.5 | 200 | 250 | 480 | 6.6
Bentonite WBM | Fe2O3 | 159.69 | 0.5 | 200 | 250 | 540 | 7.5
Bentonite WBM | Fe2O3 | 159.69 | 0.5 | 200 | 250 | 600 | 7.8
Bentonite WBM | Fe2O3 | 159.69 | 0.5 | 200 | 250 | 660 | 8.1
Bentonite WBM | Fe2O3 | 159.69 | 0.5 | 200 | 250 | 720 | 8.8
Bentonite WBM | Fe2O3 | 159.69 | 0.5 | 200 | 250 | 780 | 9.3
Bentonite WBM | Fe2O3 | 159.69 | 0.5 | 200 | 250 | 840 | 9.5
Bentonite WBM | Fe2O3 | 159.69 | 0.5 | 200 | 250 | 900 | 9.65
Bentonite WBM | Fe2O3 | 159.69 | 0.5 | 200 | 250 | 960 | 9.8
Bentonite WBM | Fe2O3 | 159.69 | 0.5 | 200 | 250 | 1020 | 9.9
Bentonite WBM | Fe2O3 | 159.69 | 0.5 | 200 | 250 | 1080 | 10
Bentonite WBM | Fe2O3 | 159.69 | 0.5 | 200 | 250 | 1140 | 10.4
Bentonite WBM | Fe2O3 | 159.69 | 0.5 | 200 | 250 | 1200 | 10.6
Bentonite WBM | Fe2O3 | 159.69 | 0.5 | 200 | 250 | 1260 | 10.8
Bentonite WBM | Fe2O3 | 159.69 | 0.5 | 200 | 250 | 1320 | 11
Bentonite WBM | Fe2O3 | 159.69 | 0.5 | 200 | 250 | 1380 | 11.2
Bentonite WBM | Fe2O3 | 159.69 | 0.5 | 200 | 250 | 1440 | 11.6
Bentonite WBM | Fe2O3 | 159.69 | 0.5 | 200 | 250 | 1500 | 12
Bentonite WBM | Fe2O3 | 159.69 | 0.5 | 200 | 250 | 1560 | 12.2
Bentonite WBM | Fe2O3 | 159.69 | 0.5 | 200 | 250 | 1620 | 12.5
Bentonite WBM | Fe2O3 | 159.69 | 0.5 | 200 | 250 | 1680 | 12.7
Bentonite WBM | Fe2O3 | 159.69 | 0.5 | 200 | 250 | 1740 | 12.9
Bentonite WBM | Fe2O3 | 159.69 | 0.5 | 200 | 250 | 1800 | 13
Bentonite WBM | Fe2O3 | 159.69 | 0.5 | 400 | 250 | 60 | 2.5
Bentonite WBM | Fe2O3 | 159.69 | 0.5 | 400 | 250 | 120 | 3.2
Bentonite WBM | Fe2O3 | 159.69 | 0.5 | 400 | 250 | 180 | 3.3
Bentonite WBM | Fe2O3 | 159.69 | 0.5 | 400 | 250 | 240 | 3.5
Bentonite WBM | Fe2O3 | 159.69 | 0.5 | 400 | 250 | 300 | 3.7
Bentonite WBM | Fe2O3 | 159.69 | 0.5 | 400 | 250 | 360 | 4
Bentonite WBM | Fe2O3 | 159.69 | 0.5 | 400 | 250 | 420 | 4.6
Bentonite WBM | Fe2O3 | 159.69 | 0.5 | 400 | 250 | 480 | 5.2
Bentonite WBM | Fe2O3 | 159.69 | 0.5 | 400 | 250 | 540 | 5.5
Bentonite WBM | Fe2O3 | 159.69 | 0.5 | 400 | 250 | 600 | 5.9
Bentonite WBM | Fe2O3 | 159.69 | 0.5 | 400 | 250 | 660 | 6.4
Bentonite WBM | Fe2O3 | 159.69 | 0.5 | 400 | 250 | 720 | 6.6
Bentonite WBM | Fe2O3 | 159.69 | 0.5 | 400 | 250 | 780 | 6.7
Bentonite WBM | Fe2O3 | 159.69 | 0.5 | 400 | 250 | 840 | 7.2
Bentonite WBM | Fe2O3 | 159.69 | 0.5 | 400 | 250 | 900 | 7.6
Bentonite WBM | Fe2O3 | 159.69 | 0.5 | 400 | 250 | 960 | 8.2
Bentonite WBM | Fe2O3 | 159.69 | 0.5 | 400 | 250 | 1020 | 8.3
Bentonite WBM | Fe2O3 | 159.69 | 0.5 | 400 | 250 | 1080 | 8.3
Bentonite WBM | Fe2O3 | 159.69 | 0.5 | 400 | 250 | 1140 | 8.4
Bentonite WBM | Fe2O3 | 159.69 | 0.5 | 400 | 250 | 1200 | 8.4
Bentonite WBM | Fe2O3 | 159.69 | 0.5 | 400 | 250 | 1260 | 8.5
Bentonite WBM | Fe2O3 | 159.69 | 0.5 | 400 | 250 | 1320 | 8.5
Bentonite WBM | Fe2O3 | 159.69 | 0.5 | 400 | 250 | 1380 | 8.6
Bentonite WBM | Fe2O3 | 159.69 | 0.5 | 400 | 250 | 1440 | 8.7
Bentonite WBM | Fe2O3 | 159.69 | 0.5 | 400 | 250 | 1500 | 8.8
Bentonite WBM | Fe2O3 | 159.69 | 0.5 | 400 | 250 | 1560 | 8.9
Bentonite WBM | Fe2O3 | 159.69 | 0.5 | 400 | 250 | 1620 | 9
Bentonite WBM | Fe2O3 | 159.69 | 0.5 | 400 | 250 | 1680 | 9.1
Bentonite WBM | Fe2O3 | 159.69 | 0.5 | 400 | 250 | 1740 | 9.4
Bentonite WBM | Fe2O3 | 159.69 | 0.5 | 400 | 250 | 1800 | 9.6
Bentonite WBM | Fe2O3 | 159.69 | 0.5 | 500 | 350 | 60 | 2
Bentonite WBM | Fe2O3 | 159.69 | 0.5 | 500 | 350 | 120 | 2.2
Bentonite WBM | Fe2O3 | 159.69 | 0.5 | 500 | 350 | 180 | 2.24
Bentonite WBM | Fe2O3 | 159.69 | 0.5 | 500 | 350 | 240 | 2.28
Bentonite WBM | Fe2O3 | 159.69 | 0.5 | 500 | 350 | 300 | 2.3
Bentonite WBM | Fe2O3 | 159.69 | 0.5 | 500 | 350 | 360 | 2.32
Bentonite WBM | Fe2O3 | 159.69 | 0.5 | 500 | 350 | 420 | 2.35
Bentonite WBM | Fe2O3 | 159.69 | 0.5 | 500 | 350 | 480 | 2.37
Bentonite WBM | Fe2O3 | 159.69 | 0.5 | 500 | 350 | 540 | 2.39
Bentonite WBM | Fe2O3 | 159.69 | 0.5 | 500 | 350 | 600 | 2.4
Bentonite WBM | Fe2O3 | 159.69 | 0.5 | 500 | 350 | 660 | 2.42
Bentonite WBM | Fe2O3 | 159.69 | 0.5 | 500 | 350 | 720 | 2.44
Bentonite WBM | Fe2O3 | 159.69 | 0.5 | 500 | 350 | 780 | 2.46
Bentonite WBM | Fe2O3 | 159.69 | 0.5 | 500 | 350 | 840 | 2.48
Bentonite WBM | Fe2O3 | 159.69 | 0.5 | 500 | 350 | 900 | 2.5
Bentonite WBM | Fe2O3 | 159.69 | 0.5 | 500 | 350 | 960 | 2.6
Bentonite WBM | Fe2O3 | 159.69 | 0.5 | 500 | 350 | 1020 | 2.7
Bentonite WBM | Fe2O3 | 159.69 | 0.5 | 500 | 350 | 1080 | 2.75
Bentonite WBM | Fe2O3 | 159.69 | 0.5 | 500 | 350 | 1140 | 2.8
Bentonite WBM | Fe2O3 | 159.69 | 0.5 | 500 | 350 | 1200 | 2.85
Bentonite WBM | Fe2O3 | 159.69 | 0.5 | 500 | 350 | 1260 | 2.87
Bentonite WBM | Fe2O3 | 159.69 | 0.5 | 500 | 350 | 1320 | 2.89
Bentonite WBM | Fe2O3 | 159.69 | 0.5 | 500 | 350 | 1380 | 2.94
Bentonite WBM | Fe2O3 | 159.69 | 0.5 | 500 | 350 | 1440 | 2.97
Bentonite WBM | Fe2O3 | 159.69 | 0.5 | 500 | 350 | 1500 | 3
Bentonite WBM | Fe2O3 | 159.69 | 0.5 | 500 | 350 | 1560 | 3.1
Bentonite WBM | Fe2O3 | 159.69 | 0.5 | 500 | 350 | 1620 | 3.15
Bentonite WBM | Fe2O3 | 159.69 | 0.5 | 500 | 350 | 1680 | 3.2
Bentonite WBM | Fe2O3 | 159.69 | 0.5 | 500 | 350 | 1740 | 3.25
Bentonite WBM | Fe2O3 | 159.69 | 0.5 | 500 | 350 | 1800 | 3.3
Bentonite WBM | SiO2 | 60.08 | 0.5 | 250 | 300 | 60 | 3.5
Bentonite WBM | SiO2 | 60.08 | 0.5 | 250 | 300 | 120 | 3.6
Bentonite WBM | SiO2 | 60.08 | 0.5 | 250 | 300 | 180 | 4
Bentonite WBM | SiO2 | 60.08 | 0.5 | 250 | 300 | 240 | 4.4
Bentonite WBM | SiO2 | 60.08 | 0.5 | 250 | 300 | 300 | 4.8
Bentonite WBM | SiO2 | 60.08 | 0.5 | 250 | 300 | 360 | 5
Bentonite WBM | SiO2 | 60.08 | 0.5 | 250 | 300 | 420 | 5.6
Bentonite WBM | SiO2 | 60.08 | 0.5 | 250 | 300 | 480 | 6.2
Bentonite WBM | SiO2 | 60.08 | 0.5 | 250 | 300 | 540 | 6.6
Bentonite WBM | SiO2 | 60.08 | 0.5 | 250 | 300 | 600 | 7
Bentonite WBM | SiO2 | 60.08 | 0.5 | 250 | 300 | 660 | 8
Bentonite WBM | SiO2 | 60.08 | 0.5 | 250 | 300 | 720 | 8.8
Bentonite WBM | SiO2 | 60.08 | 0.5 | 250 | 300 | 780 | 9.5
Bentonite WBM | SiO2 | 60.08 | 0.5 | 250 | 300 | 840 | 10.2
Bentonite WBM | SiO2 | 60.08 | 0.5 | 250 | 300 | 900 | 11.1
Bentonite WBM | SiO2 | 60.08 | 0.5 | 250 | 300 | 960 | 11.6
Bentonite WBM | SiO2 | 60.08 | 0.5 | 250 | 300 | 1020 | 11.9
Bentonite WBM | SiO2 | 60.08 | 0.5 | 250 | 300 | 1080 | 12.4
Bentonite WBM | SiO2 | 60.08 | 0.5 | 250 | 300 | 1140 | 12.6
Bentonite WBM | SiO2 | 60.08 | 0.5 | 250 | 300 | 1200 | 12.8
Bentonite WBM | SiO2 | 60.08 | 0.5 | 250 | 300 | 1260 | 13
Bentonite WBM | SiO2 | 60.08 | 0.5 | 250 | 300 | 1320 | 13.1
Bentonite WBM | SiO2 | 60.08 | 0.5 | 250 | 300 | 1380 | 13.2
Bentonite WBM | SiO2 | 60.08 | 0.5 | 250 | 300 | 1440 | 13.3
Bentonite WBM | SiO2 | 60.08 | 0.5 | 250 | 300 | 1500 | 13.4
Bentonite WBM | SiO2 | 60.08 | 0.5 | 250 | 300 | 1560 | 13.5
Bentonite WBM | SiO2 | 60.08 | 0.5 | 250 | 300 | 1620 | 13.6
Bentonite WBM | SiO2 | 60.08 | 0.5 | 250 | 300 | 1680 | 13.6
Bentonite WBM | SiO2 | 60.08 | 0.5 | 250 | 300 | 1740 | 13.6
Bentonite WBM | SiO2 | 60.08 | 0.5 | 250 | 300 | 1800 | 13.6
Bentonite WBM | SiO2 | 60.08 | 1.5 | 250 | 300 | 60 | 3.4
Bentonite WBM | SiO2 | 60.08 | 1.5 | 250 | 300 | 120 | 4.8
Bentonite WBM | SiO2 | 60.08 | 1.5 | 250 | 300 | 180 | 5.8
Bentonite WBM | SiO2 | 60.08 | 1.5 | 250 | 300 | 240 | 6.6
Bentonite WBM | SiO2 | 60.08 | 1.5 | 250 | 300 | 300 | 7.5
Bentonite WBM | SiO2 | 60.08 | 1.5 | 250 | 300 | 360 | 8.3
Bentonite WBM | SiO2 | 60.08 | 1.5 | 250 | 300 | 420 | 9.1
Bentonite WBM | SiO2 | 60.08 | 1.5 | 250 | 300 | 480 | 9.8
Bentonite WBM | SiO2 | 60.08 | 1.5 | 250 | 300 | 540 | 10.3
Bentonite WBM | SiO2 | 60.08 | 1.5 | 250 | 300 | 600 | 11
Bentonite WBM | SiO2 | 60.08 | 1.5 | 250 | 300 | 660 | 11.6
Bentonite WBM | SiO2 | 60.08 | 1.5 | 250 | 300 | 720 | 12.1
Bentonite WBM | SiO2 | 60.08 | 1.5 | 250 | 300 | 780 | 12.4
Bentonite WBM | SiO2 | 60.08 | 1.5 | 250 | 300 | 840 | 13.1
Bentonite WBM | SiO2 | 60.08 | 1.5 | 250 | 300 | 900 | 13.4
Bentonite WBM | SiO2 | 60.08 | 1.5 | 250 | 300 | 960 | 13.8
Bentonite WBM | SiO2 | 60.08 | 1.5 | 250 | 300 | 1020 | 14.3
Bentonite WBM | SiO2 | 60.08 | 1.5 | 250 | 300 | 1080 | 14.9
Bentonite WBM | SiO2 | 60.08 | 1.5 | 250 | 300 | 1140 | 15.3
Bentonite WBM | SiO2 | 60.08 | 1.5 | 250 | 300 | 1200 | 15.5
Bentonite WBM | SiO2 | 60.08 | 1.5 | 250 | 300 | 1260 | 16
Bentonite WBM | SiO2 | 60.08 | 1.5 | 250 | 300 | 1320 | 16.4
Bentonite WBM | SiO2 | 60.08 | 1.5 | 250 | 300 | 1380 | 16.7
Bentonite WBM | SiO2 | 60.08 | 1.5 | 250 | 300 | 1440 | 17
Bentonite WBM | SiO2 | 60.08 | 1.5 | 250 | 300 | 1500 | 17.4
Bentonite WBM | SiO2 | 60.08 | 1.5 | 250 | 300 | 1560 | 17.7
Bentonite WBM | SiO2 | 60.08 | 1.5 | 250 | 300 | 1620 | 18.1
Bentonite WBM | SiO2 | 60.08 | 1.5 | 250 | 300 | 1680 | 18.3
Bentonite WBM | SiO2 | 60.08 | 1.5 | 250 | 300 | 1740 | 18.6
Bentonite WBM | SiO2 | 60.08 | 1.5 | 250 | 300 | 1800 | 18.9
Bentonite WBM | SiO2 | 60.08 | 2.5 | 250 | 300 | 60 | 3.8
Bentonite WBM | SiO2 | 60.08 | 2.5 | 250 | 300 | 120 | 5
Bentonite WBM | SiO2 | 60.08 | 2.5 | 250 | 300 | 180 | 6.3
Bentonite WBM | SiO2 | 60.08 | 2.5 | 250 | 300 | 240 | 7.2
Bentonite WBM | SiO2 | 60.08 | 2.5 | 250 | 300 | 300 | 7.9
Bentonite WBM | SiO2 | 60.08 | 2.5 | 250 | 300 | 360 | 8.4
Bentonite WBM | SiO2 | 60.08 | 2.5 | 250 | 300 | 420 | 8.6
Bentonite WBM | SiO2 | 60.08 | 2.5 | 250 | 300 | 480 | 8.9
Bentonite WBM | SiO2 | 60.08 | 2.5 | 250 | 300 | 540 | 9.1
Bentonite WBM | SiO2 | 60.08 | 2.5 | 250 | 300 | 600 | 9.3
Bentonite WBM | SiO2 | 60.08 | 2.5 | 250 | 300 | 660 | 9.4
Bentonite WBM | SiO2 | 60.08 | 2.5 | 250 | 300 | 720 | 9.5
Bentonite WBM | SiO2 | 60.08 | 2.5 | 250 | 300 | 780 | 9.6
Bentonite WBM | SiO2 | 60.08 | 2.5 | 250 | 300 | 840 | 9.7
Bentonite WBM | SiO2 | 60.08 | 2.5 | 250 | 300 | 900 | 9.8
Bentonite WBM | SiO2 | 60.08 | 2.5 | 250 | 300 | 960 | 9.9
Bentonite WBM | SiO2 | 60.08 | 2.5 | 250 | 300 | 1020 | 10
Bentonite WBM | SiO2 | 60.08 | 2.5 | 250 | 300 | 1080 | 10.1
Bentonite WBM | SiO2 | 60.08 | 2.5 | 250 | 300 | 1140 | 10.3
Bentonite WBM | SiO2 | 60.08 | 2.5 | 250 | 300 | 1200 | 10.5
Bentonite WBM | SiO2 | 60.08 | 2.5 | 250 | 300 | 1260 | 10.6
Bentonite WBM | SiO2 | 60.08 | 2.5 | 250 | 300 | 1320 | 10.7
Bentonite WBM | SiO2 | 60.08 | 2.5 | 250 | 300 | 1380 | 10.8
Bentonite WBM | SiO2 | 60.08 | 2.5 | 250 | 300 | 1440 | 10.9
Bentonite WBM | SiO2 | 60.08 | 2.5 | 250 | 300 | 1500 | 10.95
Bentonite WBM | SiO2 | 60.08 | 2.5 | 250 | 300 | 1560 | 11
Bentonite WBM | SiO2 | 60.08 | 2.5 | 250 | 300 | 1620 | 11.05
Bentonite WBM | SiO2 | 60.08 | 2.5 | 250 | 300 | 1680 | 11.1
Bentonite WBM | SiO2 | 60.08 | 2.5 | 250 | 300 | 1740 | 11.2
Bentonite WBM | SiO2 | 60.08 | 2.5 | 250 | 300 | 1800 | 11.3
Bentonite WBM | ZnO | 81.38 | 0.5 | 300 | 250 | 60 | 4
Bentonite WBM | ZnO | 81.38 | 0.5 | 300 | 250 | 120 | 4.3
Bentonite WBM | ZnO | 81.38 | 0.5 | 300 | 250 | 180 | 4.4
Bentonite WBM | ZnO | 81.38 | 0.5 | 300 | 250 | 240 | 4.6
Bentonite WBM | ZnO | 81.38 | 0.5 | 300 | 250 | 300 | 4.8
Bentonite WBM | ZnO | 81.38 | 0.5 | 300 | 250 | 360 | 5.1
Bentonite WBM | ZnO | 81.38 | 0.5 | 300 | 250 | 420 | 6
Bentonite WBM | ZnO | 81.38 | 0.5 | 300 | 250 | 480 | 6.4
Bentonite WBM | ZnO | 81.38 | 0.5 | 300 | 250 | 540 | 7
Bentonite WBM | ZnO | 81.38 | 0.5 | 300 | 250 | 600 | 8
Bentonite WBM | ZnO | 81.38 | 0.5 | 300 | 250 | 660 | 8.9
Bentonite WBM | ZnO | 81.38 | 0.5 | 300 | 250 | 720 | 9
Bentonite WBM | ZnO | 81.38 | 0.5 | 300 | 250 | 780 | 9.05
Bentonite WBM | ZnO | 81.38 | 0.5 | 300 | 250 | 840 | 9.4
Bentonite WBM | ZnO | 81.38 | 0.5 | 300 | 250 | 900 | 10
Bentonite WBM | ZnO | 81.38 | 0.5 | 300 | 250 | 960 | 10.5
Bentonite WBM | ZnO | 81.38 | 0.5 | 300 | 250 | 1020 | 11.4
Bentonite WBM | ZnO | 81.38 | 0.5 | 300 | 250 | 1080 | 11.5
Bentonite WBM | ZnO | 81.38 | 0.5 | 300 | 250 | 1140 | 11.6
Bentonite WBM | ZnO | 81.38 | 0.5 | 300 | 250 | 1200 | 11.8
Bentonite WBM | ZnO | 81.38 | 0.5 | 300 | 250 | 1260 | 12
Bentonite WBM | ZnO | 81.38 | 0.5 | 300 | 250 | 1320 | 12.1
Bentonite WBM | ZnO | 81.38 | 0.5 | 300 | 250 | 1380 | 12.3
Bentonite WBM | ZnO | 81.38 | 0.5 | 300 | 250 | 1440 | 12.5
Bentonite WBM | ZnO | 81.38 | 0.5 | 300 | 250 | 1500 | 12.6
Bentonite WBM | ZnO | 81.38 | 0.5 | 300 | 250 | 1560 | 12.7
Bentonite WBM | ZnO | 81.38 | 0.5 | 300 | 250 | 1620 | 12.8
Bentonite WBM | ZnO | 81.38 | 0.5 | 300 | 250 | 1680 | 12.9
Bentonite WBM | ZnO | 81.38 | 0.5 | 300 | 250 | 1740 | 13.1
Bentonite WBM | ZnO | 81.38 | 0.5 | 300 | 250 | 1800 | 13.2
Bentonite WBM | Fe2O3 | 159.69 | 1 | 300 | 250 | 5 | 2.2
Bentonite WBM | Fe2O3 | 159.69 | 1 | 300 | 250 | 15 | 2.7
Bentonite WBM | Fe2O3 | 159.69 | 1 | 300 | 250 | 30 | 3.1
Bentonite WBM | Fe2O3 | 159.69 | 1 | 300 | 250 | 40 | 3.3
Bentonite WBM | Fe2O3 | 159.69 | 1 | 300 | 250 | 45 | 3.4
Bentonite WBM | Fe2O3 | 159.69 | 1 | 300 | 250 | 50 | 3.6
Bentonite WBM | Fe2O3 | 159.69 | 1 | 300 | 250 | 60 | 3.8
Bentonite WBM | Fe2O3 | 159.69 | 1 | 300 | 250 | 120 | 4.3
Bentonite WBM | Fe2O3 | 159.69 | 1 | 300 | 250 | 180 | 4.8
Bentonite WBM | Fe2O3 | 159.69 | 1 | 300 | 250 | 240 | 5
Bentonite WBM | Fe2O3 | 159.69 | 1 | 300 | 250 | 300 | 5.2
Bentonite WBM | Fe2O3 | 159.69 | 1 | 300 | 250 | 360 | 5.6
Bentonite WBM | Fe2O3 | 159.69 | 1 | 300 | 250 | 420 | 5.8
Bentonite WBM | Fe2O3 | 159.69 | 1 | 300 | 250 | 480 | 6.1
Bentonite WBM | Fe2O3 | 159.69 | 1 | 300 | 250 | 540 | 6.2
Bentonite WBM | Fe2O3 | 159.69 | 1 | 300 | 250 | 600 | 6.4
Bentonite WBM | Fe2O3 | 159.69 | 1 | 300 | 250 | 660 | 6.5
Bentonite WBM | Fe2O3 | 159.69 | 1 | 300 | 250 | 720 | 6.6
Bentonite WBM | Fe2O3 | 159.69 | 1 | 300 | 250 | 780 | 6.7
Bentonite WBM | Fe2O3 | 159.69 | 1 | 300 | 250 | 840 | 6.9
Bentonite WBM | Fe2O3 | 159.69 | 1 | 300 | 250 | 900 | 7
Bentonite WBM | Fe2O3 | 159.69 | 1 | 300 | 250 | 960 | 7.2
Bentonite WBM | Fe2O3 | 159.69 | 1 | 300 | 250 | 1020 | 7.3
Bentonite WBM | Fe2O3 | 159.69 | 1 | 300 | 250 | 1080 | 7.4
Bentonite WBM | Fe2O3 | 159.69 | 1 | 300 | 250 | 1140 | 7.5
Bentonite WBM | Fe2O3 | 159.69 | 1 | 300 | 250 | 1200 | 7.6
Bentonite WBM | Fe2O3 | 159.69 | 1 | 300 | 250 | 1260 | 7.6
Bentonite WBM | Fe2O3 | 159.69 | 1 | 300 | 250 | 1320 | 7.7
Bentonite WBM | Fe2O3 | 159.69 | 1 | 300 | 250 | 1380 | 7.9
Bentonite WBM | Fe2O3 | 159.69 | 1 | 300 | 250 | 1440 | 7.9
Bentonite WBM | Fe2O3 | 159.69 | 1 | 300 | 250 | 1500 | 8
Bentonite WBM | Fe2O3 | 159.69 | 1 | 300 | 250 | 1560 | 8.1
Bentonite WBM | Fe2O3 | 159.69 | 1 | 300 | 250 | 1620 | 8.2
Bentonite WBM | Fe2O3 | 159.69 | 1 | 300 | 250 | 1680 | 8.3
Bentonite WBM | Fe2O3 | 159.69 | 1 | 300 | 250 | 1740 | 8.4
Bentonite WBM | Fe2O3 | 159.69 | 1 | 300 | 250 | 1800 | 8.5
LSNDM | No NPs | NPs | No NPs | 100 | 80 | 120 | 2.4
LSNDM | No NPs | NPs | No NPs | 100 | 80 | 240 | 3.5
LSNDM | No NPs | NPs | No NPs | 100 | 80 | 360 | 4.4
LSNDM | No NPs | NPs | No NPs | 100 | 80 | 480 | 5
LSNDM | No NPs | NPs | No NPs | 100 | 80 | 600 | 5.6
LSNDM | No NPs | NPs | No NPs | 100 | 80 | 720 | 6.1
LSNDM | No NPs | NPs | No NPs | 100 | 80 | 840 | 6.6
LSNDM | No NPs | NPs | No NPs | 100 | 80 | 960 | 7.1
LSNDM | No NPs | NPs | No NPs | 100 | 80 | 1080 | 7.5
LSNDM | No NPs | NPs | No NPs | 100 | 80 | 1200 | 7.9
LSNDM | No NPs | NPs | No NPs | 100 | 80 | 1320 | 8.2
LSNDM | No NPs | NPs | No NPs | 100 | 80 | 1440 | 8.5
LSNDM | No NPs | NPs | No NPs | 100 | 80 | 1560 | 8.9
LSNDM | No NPs | NPs | No NPs | 100 | 80 | 1680 | 9.3
LSNDM | No NPs | NPs | No NPs | 100 | 80 | 1800 | 9.6
LSNDM | No NPs | NPs | No NPs | 100 | 80 | 1920 | 9.9
LSNDM | No NPs | NPs | No NPs | 100 | 80 | 2040 | 10.2
LSNDM | No NPs | NPs | No NPs | 100 | 80 | 2160 | 10.5
LSNDM | No NPs | NPs | No NPs | 100 | 80 | 2280 | 10.8
LSNDM | No NPs | NPs | No NPs | 100 | 80 | 2400 | 11.1
LSNDM | No NPs | NPs | No NPs | 100 | 80 | 2520 | 11.3
LSNDM | No NPs | NPs | No NPs | 100 | 80 | 2640 | 11.5
LSNDM | No NPs | NPs | No NPs | 100 | 80 | 2760 | 11.8
LSNDM | No NPs | NPs | No NPs | 100 | 80 | 2880 | 12.1
LSNDM | No NPs | NPs | No NPs | 100 | 80 | 3000 | 12.3
LSNDM | No NPs | NPs | No NPs | 100 | 80 | 3120 | 12.5
LSNDM | No NPs | NPs | No NPs | 100 | 80 | 2240 | 12.8
LSNDM | No NPs | NPs | No NPs | 100 | 80 | 3360 | 13
LSNDM | No NPs | NPs | No NPs | 100 | 80 | 3480 | 13.2
LSNDM | No NPs | NPs | No NPs | 100 | 80 | 3600 | 13.4
LSNDM | No NPs | NPs | No NPs | 100 | 80 | 3720 | 13.6
LSNDM | No NPs | NPs | No NPs | 100 | 80 | 3840 | 13.9
LSNDM | No NPs | NPs | No NPs | 100 | 80 | 3960 | 14.1
LSNDM | No NPs | NPs | No NPs | 100 | 80 | 4080 | 14.3
LSNDM | No NPs | NPs | No NPs | 100 | 80 | 4200 | 14.5
LSNDM | No NPs | NPs | No NPs | 100 | 80 | 4320 | 14.7
LSNDM | No NPs | NPs | No NPs | 100 | 80 | 4440 | 14.9
LSNDM | No NPs | NPs | No NPs | 100 | 80 | 4560 | 15.1
LSNDM | No NPs | NPs | No NPs | 100 | 80 | 4680 | 15.2
LSNDM | No NPs | NPs | No NPs | 100 | 80 | 4800 | 15.4
LSNDM | No NPs | NPs | No NPs | 100 | 80 | 4920 | 15.6
LSNDM | No NPs | NPs | No NPs | 100 | 80 | 5040 | 15.7
LSNDM | No NPs | NPs | No NPs | 100 | 80 | 5160 | 15.8
LSNDM | No NPs | NPs | No NPs | 100 | 80 | 5280 | 16
LSNDM | No NPs | NPs | No NPs | 100 | 80 | 5400 | 16.1
LSNDM | Fe2O3 | 159.69 | 0.5 | 100 | 80 | 120 | 2.5
LSNDM | Fe2O3 | 159.69 | 0.5 | 100 | 80 | 240 | 3.7
LSNDM | Fe2O3 | 159.69 | 0.5 | 100 | 80 | 360 | 4.7
LSNDM | Fe2O3 | 159.69 | 0.5 | 100 | 80 | 480 | 5.4
LSNDM | Fe2O3 | 159.69 | 0.5 | 100 | 80 | 600 | 6.1
LSNDM | Fe2O3 | 159.69 | 0.5 | 100 | 80 | 720 | 6.7
LSNDM | Fe2O3 | 159.69 | 0.5 | 100 | 80 | 840 | 7.3
LSNDM | Fe2O3 | 159.69 | 0.5 | 100 | 80 | 960 | 7.8
LSNDM | Fe2O3 | 159.69 | 0.5 | 100 | 80 | 1080 | 8.3
LSNDM | Fe2O3 | 159.69 | 0.5 | 100 | 80 | 1200 | 8.7
LSNDM | Fe2O3 | 159.69 | 0.5 | 100 | 80 | 1320 | 9.1
LSNDM | Fe2O3 | 159.69 | 0.5 | 100 | 80 | 1440 | 9.6
LSNDM | Fe2O3 | 159.69 | 0.5 | 100 | 80 | 1560 | 9.9
LSNDM | Fe2O3 | 159.69 | 0.5 | 100 | 80 | 1680 | 10.3
LSNDM | Fe2O3 | 159.69 | 0.5 | 100 | 80 | 1800 | 10.7
LSNDM | Fe2O3 | 159.69 | 0.5 | 100 | 80 | 1920 | 11
LSNDM | Fe2O3 | 159.69 | 0.5 | 100 | 80 | 2040 | 11.4
LSNDM | Fe2O3 | 159.69 | 0.5 | 100 | 80 | 2160 | 11.7
LSNDM | Fe2O3 | 159.69 | 0.5 | 100 | 80 | 2280 | 12
LSNDM | Fe2O3 | 159.69 | 0.5 | 100 | 80 | 2400 | 12.4
LSNDM | Fe2O3 | 159.69 | 0.5 | 100 | 80 | 2520 | 12.7
LSNDM | Fe2O3 | 159.69 | 0.5 | 100 | 80 | 2640 | 12.9
LSNDM | Fe2O3 | 159.69 | 0.5 | 100 | 80 | 2760 | 13.3
LSNDM | Fe2O3 | 159.69 | 0.5 | 100 | 80 | 2880 | 13.5
LSNDM | Fe2O3 | 159.69 | 0.5 | 100 | 80 | 3000 | 13.7
LSNDM | Fe2O3 | 159.69 | 0.5 | 100 | 80 | 3120 | 14
LSNDM | Fe2O3 | 159.69 | 0.5 | 100 | 80 | 3240 | 14.3
LSNDM | Fe2O3 | 159.69 | 0.5 | 100 | 80 | 3360 | 14.6
LSNDM | Fe2O3 | 159.69 | 0.5 | 100 | 80 | 3480 | 14.8
LSNDM | Fe2O3 | 159.69 | 0.5 | 100 | 80 | 3600 | 15.1
LSNDM | Fe2O3 | 159.69 | 0.5 | 100 | 80 | 3720 | 15.3
LSNDM | Fe2O3 | 159.69 | 0.5 | 100 | 80 | 3840 | 15.5
LSNDM | Fe2O3 | 159.69 | 0.5 | 100 | 80 | 3960 | 15.8
LSNDM | Fe2O3 | 159.69 | 0.5 | 100 | 80 | 4080 | 16
LSNDM | Fe2O3 | 159.69 | 0.5 | 100 | 80 | 4200 | 16.2
LSNDM | Fe2O3 | 159.69 | 0.5 | 100 | 80 | 4320 | 16.5
LSNDM | Fe2O3 | 159.69 | 0.5 | 100 | 80 | 4440 | 16.7
LSNDM | Fe2O3 | 159.69 | 0.5 | 100 | 80 | 4560 | 17
LSNDM | Fe2O3 | 159.69 | 0.5 | 100 | 80 | 4680 | 17.2
LSNDM | Fe2O3 | 159.69 | 0.5 | 100 | 80 | 4800 | 17.4
LSNDM | Fe2O3 | 159.69 | 0.5 | 100 | 80 | 4920 | 17.6
LSNDM | Fe2O3 | 159.69 | 0.5 | 100 | 80 | 5040 | 17.8
LSNDM | Fe2O3 | 159.69 | 0.5 | 100 | 80 | 5160 | 18
LSNDM | Fe2O3 | 159.69 | 0.5 | 100 | 80 | 5280 | 18.2
LSNDM | Fe2O3 | 159.69 | 0.5 | 100 | 80 | 5400 | 18.3
LSNDM | Fe2O3 | 159.69 | 0.5 | 100 | 80 | 120 | 2.2
LSNDM | Fe2O3 | 159.69 | 0.5 | 100 | 80 | 240 | 3.3
LSNDM | Fe2O3 | 159.69 | 0.5 | 100 | 80 | 360 | 4.2
LSNDM | Fe2O3 | 159.69 | 0.5 | 100 | 80 | 480 | 4.9
LSNDM | Fe2O3 | 159.69 | 0.5 | 100 | 80 | 600 | 5.5
LSNDM | Fe2O3 | 159.69 | 0.5 | 100 | 80 | 720 | 6.1
LSNDM | Fe2O3 | 159.69 | 0.5 | 100 | 80 | 840 | 6.6
LSNDM | Fe2O3 | 159.69 | 0.5 | 100 | 80 | 960 | 7.1
LSNDM | Fe2O3 | 159.69 | 0.5 | 100 | 80 | 1080 | 7.5
LSNDM | Fe2O3 | 159.69 | 0.5 | 100 | 80 | 1200 | 7.9
LSNDM | Fe2O3 | 159.69 | 0.5 | 100 | 80 | 1320 | 8.3
LSNDM | Fe2O3 | 159.69 | 0.5 | 100 | 80 | 1440 | 8.7
LSNDM | Fe2O3 | 159.69 | 0.5 | 100 | 80 | 1560 | 9.1
LSNDM | Fe2O3 | 159.69 | 0.5 | 100 | 80 | 1680 | 9.5
LSNDM | Fe2O3 | 159.69 | 0.5 | 100 | 80 | 1800 | 9.8
LSNDM | Fe2O3 | 159.69 | 0.5 | 100 | 80 | 1920 | 10.2
LSNDM | Fe2O3 | 159.69 | 0.5 | 100 | 80 | 2040 | 10.5
LSNDM | Fe2O3 | 159.69 | 0.5 | 100 | 80 | 2160 | 10.8
LSNDM | Fe2O3 | 159.69 | 0.5 | 100 | 80 | 2280 | 11.1
LSNDM | Fe2O3 | 159.69 | 0.5 | 100 | 80 | 2400 | 11.3
LSNDM | Fe2O3 | 159.69 | 0.5 | 100 | 80 | 2520 | 11.6
LSNDM | Fe2O3 | 159.69 | 0.5 | 100 | 80 | 2640 | 11.9
LSNDM | Fe2O3 | 159.69 | 0.5 | 100 | 80 | 2760 | 12.1
LSNDM | Fe2O3 | 159.69 | 0.5 | 100 | 80 | 2880 | 12.4
LSNDM | Fe2O3 | 159.69 | 0.5 | 100 | 80 | 3000 | 12.7
LSNDM | Fe2O3 | 159.69 | 0.5 | 100 | 80 | 3120 | 12.9
LSNDM | Fe2O3 | 159.69 | 0.5 | 100 | 80 | 3240 | 13.2
LSNDM | Fe2O3 | 159.69 | 0.5 | 100 | 80 | 3360 | 13.5
LSNDM | Fe2O3 | 159.69 | 0.5 | 100 | 80 | 3480 | 13.6
LSNDM | Fe2O3 | 159.69 | 0.5 | 100 | 80 | 3600 | 13.9
LSNDM | Fe2O3 | 159.69 | 0.5 | 100 | 80 | 3720 | 14.1
LSNDM | Fe2O3 | 159.69 | 0.5 | 100 | 80 | 3840 | 14.3
LSNDM | Fe2O3 | 159.69 | 0.5 | 100 | 80 | 3960 | 14.6
LSNDM | Fe2O3 | 159.69 | 0.5 | 100 | 80 | 4080 | 14.8
LSNDM | Fe2O3 | 159.69 | 0.5 | 100 | 80 | 4200 | 15
LSNDM | Fe2O3 | 159.69 | 0.5 | 100 | 80 | 4320 | 15.2
LSNDM | Fe2O3 | 159.69 | 0.5 | 100 | 80 | 4440 | 15.4
LSNDM | Fe2O3 | 159.69 | 0.5 | 100 | 80 | 4560 | 15.6
LSNDM | Fe2O3 | 159.69 | 0.5 | 100 | 80 | 4680 | 15.8
LSNDM | Fe2O3 | 159.69 | 0.5 | 100 | 80 | 4800 | 16
LSNDM | Fe2O3 | 159.69 | 0.5 | 100 | 80 | 4920 | 16.2
LSNDM | Fe2O3 | 159.69 | 0.5 | 100 | 80 | 5040 | 16.4
LSNDM | Fe2O3 | 159.69 | 0.5 | 100 | 80 | 5160 | 16.6
LSNDM | Fe2O3 | 159.69 | 0.5 | 100 | 80 | 5280 | 16.8
LSNDM | Fe2O3 | 159.69 | 0.5 | 100 | 80 | 5400 | 17
Bentonite WBM | No NPs | NPs | No NPs | 100 | 80 | 150 | 8.1
Bentonite WBM | No NPs | NPs | No NPs | 100 | 80 | 300 | 10
Bentonite WBM | No NPs | NPs | No NPs | 100 | 80 | 450 | 13
Bentonite WBM | No NPs | NPs | No NPs | 100 | 80 | 600 | 14
Bentonite WBM | No NPs | NPs | No NPs | 100 | 80 | 900 | 17
Bentonite WBM | No NPs | NPs | No NPs | 100 | 80 | 1200 | 21.1
Bentonite WBM | No NPs | NPs | No NPs | 100 | 80 | 1800 | 25.1
Bentonite WBM | TiO2 | 79.866 | 1 | 100 | 80 | 150 | 4.9
Bentonite WBM | TiO2 | 79.866 | 1 | 100 | 80 | 300 | 7
Bentonite WBM | TiO2 | 79.866 | 1 | 100 | 80 | 450 | 8.1
Bentonite WBM | TiO2 | 79.866 | 1 | 100 | 80 | 600 | 9
Bentonite WBM | TiO2 | 79.866 | 1 | 100 | 80 | 900 | 11
Bentonite WBM | TiO2 | 79.866 | 1 | 100 | 80 | 1200 | 13.1
Bentonite WBM | TiO2 | 79.866 | 2 | 100 | 80 | 1800 | 15.1
Bentonite WBM | TiO2 | 79.866 | 2 | 100 | 80 | 150 | 4
Bentonite WBM | TiO2 | 79.866 | 2 | 100 | 80 | 300 | 6
Bentonite WBM | TiO2 | 79.866 | 2 | 100 | 80 | 450 | 6.9
Bentonite WBM | TiO2 | 79.866 | 2 | 100 | 80 | 600 | 7.9
Bentonite WBM | TiO2 | 79.866 | 2 | 100 | 80 | 900 | 8.9
Bentonite WBM | TiO2 | 79.866 | 2 | 100 | 80 | 1200 | 11
Bentonite WBM | TiO2 | 79.866 | 2 | 100 | 80 | 1800 | 14
Bentonite WBM | TiO2 | 79.866 | 3 | 100 | 80 | 150 | 3.5
Bentonite WBM | TiO2 | 79.866 | 3 | 100 | 80 | 300 | 5
Bentonite WBM | TiO2 | 79.866 | 3 | 100 | 80 | 450 | 6.1
Bentonite WBM | TiO2 | 79.866 | 3 | 100 | 80 | 600 | 6.6
Bentonite WBM | TiO2 | 79.866 | 3 | 100 | 80 | 900 | 8.2
Bentonite WBM | TiO2 | 79.866 | 3 | 100 | 80 | 1200 | 9.2
Bentonite WBM | TiO2 | 79.866 | 3 | 100 | 80 | 1800 | 11.1
Bentonite WBM | TiO2 | 79.866 | 4 | 100 | 80 | 150 | 3.1
Bentonite WBM | TiO2 | 79.866 | 4 | 100 | 80 | 300 | 3.5
Bentonite WBM | TiO2 | 79.866 | 4 | 100 | 80 | 450 | 4.1
Bentonite WBM | TiO2 | 79.866 | 4 | 100 | 80 | 600 | 5.1
Bentonite WBM | TiO2 | 79.866 | 4 | 100 | 80 | 900 | 6.1
Bentonite WBM | TiO2 | 79.866 | 4 | 100 | 80 | 1200 | 7.1
Bentonite WBM | TiO2 | 79.866 | 4 | 100 | 80 | 1800 | 8.3
Bentonite WBM | SiO2 | 79.866 | 1 | 100 | 80 | 150 | 8
Bentonite WBM | SiO2 | 79.866 | 1 | 100 | 80 | 300 | 13
Bentonite WBM | SiO2 | 79.866 | 1 | 100 | 80 | 450 | 17.1
Bentonite WBM | SiO2 | 79.866 | 1 | 100 | 80 | 600 | 19
Bentonite WBM | SiO2 | 79.866 | 1 | 100 | 80 | 900 | 23.1
Bentonite WBM | SiO2 | 79.866 | 1 | 100 | 80 | 1200 | 25
Bentonite WBM | SiO2 | 79.866 | 1 | 100 | 80 | 1800 | 28.1
Bentonite WBM | SiO2 | 79.866 | 2 | 100 | 80 | 150 | 6.8
Bentonite WBM | SiO2 | 79.866 | 2 | 100 | 80 | 300 | 11.9
Bentonite WBM | SiO2 | 79.866 | 2 | 100 | 80 | 450 | 14.9
Bentonite WBM | SiO2 | 79.866 | 2 | 100 | 80 | 600 | 17
Bentonite WBM | SiO2 | 79.866 | 2 | 100 | 80 | 900 | 22
Bentonite WBM | SiO2 | 79.866 | 2 | 100 | 80 | 1200 | 23.9
Bentonite WBM | SiO2 | 79.866 | 2 | 100 | 80 | 1800 | 26
Bentonite WBM | SiO2 | 79.866 | 3 | 100 | 80 | 150 | 5
Bentonite WBM | SiO2 | 79.866 | 3 | 100 | 80 | 300 | 8
Bentonite WBM | SiO2 | 79.866 | 3 | 100 | 80 | 450 | 11
Bentonite WBM | SiO2 | 79.866 | 3 | 100 | 80 | 600 | 13.1
Bentonite WBM | SiO2 | 79.866 | 3 | 100 | 80 | 900 | 18
Bentonite WBM | SiO2 | 79.866 | 3 | 100 | 80 | 1200 | 20
Bentonite WBM | SiO2 | 79.866 | 3 | 100 | 80 | 1800 | 23.2
Bentonite WBM | SiO2 | 79.866 | 4 | 100 | 80 | 150 | 4.5
Bentonite WBM | SiO2 | 79.866 | 4 | 100 | 80 | 300 | 7.6
Bentonite WBM | SiO2 | 79.866 | 4 | 100 | 80 | 450 | 11
Bentonite WBM | SiO2 | 79.866 | 4 | 100 | 80 | 600 | 12.1
Bentonite WBM | SiO2 | 79.866 | 4 | 100 | 80 | 900 | 15
Bentonite WBM | SiO2 | 79.866 | 4 | 100 | 80 | 1200 | 19.1
Bentonite WBM | SiO2 | 79.866 | 4 | 100 | 80 | 1800 | 21.1
Bentonite WBM | No NPs | NPs | No NPs | 100 | 80 | 1800 | 25
Bentonite WBM | CuO | 79.545 | 0.5 | 100 | 80 | 1800 | 24.5
Bentonite WBM | CuO | 79.545 | 1.5 | 100 | 80 | 1800 | 25
Bentonite WBM | Al2O3 | 101.96 | 0.5 | 100 | 80 | 1800 | 25.5
Bentonite WBM | Al2O3 | 101.96 | 1.5 | 100 | 80 | 1800 | 26
Bentonite WBM | MgO | 40.3044 | 0.5 | 100 | 80 | 1800 | 45
Bentonite WBM | MgO | 40.3044 | 1.5 | 100 | 80 | 1800 | 54
Bentonite WBM | No NPs | NPs | No NPs | 100 | 80 | 1800 | 12
Bentonite WBM | CuO | 79.545 | 0.5 | 100 | 80 | 1800 | 11.5
Bentonite WBM | Al2O3 | 101.96 | 0.5 | 100 | 80 | 1800 | 11.5
Bentonite WBM | MgO | 40.3044 | 0.5 | 100 | 80 | 1800 | 24
Bentonite WBM | No NPs | NPs | No NPs | 500 | 250 | 1800 | 17
Bentonite WBM | CuO | 79.545 | 0.5 | 500 | 250 | 1800 | 33
Bentonite WBM | Al2O3 | 101.96 | 0.5 | 500 | 250 | 1800 | 19.5
Bentonite WBM | MgO | 40.3044 | 0.5 | 500 | 250 | 1800 | 26.5
Bentonite WBM | No NPs | NPs | No NPs | 500 | 248 | 1800 | 13.9
Bentonite WBM | Al2O3 | 101.96 | 0.1 | 500 | 248 | 1800 | 17.9
Bentonite WBM | Al2O3 | 101.96 | 0.2 | 500 | 248 | 1800 | 18.7
Bentonite WBM | Al2O3 | 101.96 | 0.5 | 500 | 248 | 1800 | 18.9
Bentonite WBM | Al2O3 | 101.96 | 1 | 500 | 248 | 1800 | 21.6
Bentonite WBM | No NPs | NPs | No NPs | 200 | 80 | 300 | 1.3
Bentonite WBM | No NPs | NPs | No NPs | 200 | 80 | 600 | 4.5
Bentonite WBM | No NPs | NPs | No NPs | 200 | 80 | 900 | 6.8
Bentonite WBM | No NPs | NPs | No NPs | 200 | 80 | 1200 | 8
Bentonite WBM | No NPs | NPs | No NPs | 200 | 80 | 1500 | 8.5
Bentonite WBM | No NPs | NPs | No NPs | 200 | 80 | 1800 | 9.3
Bentonite WBM | CuO | 79.545 | 0.5 | 200 | 80 | 300 | 1.3
Bentonite WBM | CuO | 79.545 | 0.5 | 200 | 80 | 600 | 3.5
Bentonite WBM | CuO | 79.545 | 0.5 | 200 | 80 | 900 | 4.5
Bentonite WBM | CuO | 79.545 | 0.5 | 200 | 80 | 1200 | 6.4
Bentonite WBM | CuO | 79.545 | 0.5 | 200 | 80 | 1500 | 6.9
Bentonite WBM | CuO | 79.545 | 0.5 | 200 | 80 | 1800 | 7
Bentonite WBM | CuO | 79.545 | 0.8 | 200 | 80 | 300 | 1.6
Bentonite WBM | CuO | 79.545 | 0.8 | 200 | 80 | 600 | 5.1
Bentonite WBM | CuO | 79.545 | 0.8 | 200 | 80 | 900 | 7
Bentonite WBM | CuO | 79.545 | 0.8 | 200 | 80 | 1200 | 8.7
Bentonite WBM | CuO | 79.545 | 0.8 | 200 | 80 | 1500 | 9.7
Bentonite WBM | CuO | 79.545 | 0.8 | 200 | 80 | 1800 | 10.5
Bentonite WBM | CuO | 79.545 | 1 | 200 | 80 | 300 | 2
Bentonite WBM | CuO | 79.545 | 1 | 200 | 80 | 600 | 3
Bentonite WBM | CuO | 79.545 | 1 | 200 | 80 | 900 | 5.4
Bentonite WBM | CuO | 79.545 | 1 | 200 | 80 | 1200 | 8
Bentonite WBM | CuO | 79.545 | 1 | 200 | 80 | 1500 | 9.8
Bentonite WBM | CuO | 79.545 | 1 | 200 | 80 | 1800 | 10
Bentonite WBM | No NPs | NPs | No NPs | 200 | 80 | 300 | 1.6
Bentonite WBM | No NPs | NPs | No NPs | 200 | 80 | 600 | 4.7
Bentonite WBM | No NPs | NPs | No NPs | 200 | 80 | 900 | 7
Bentonite WBM | No NPs | NPs | No NPs | 200 | 80 | 1200 | 8.4
Bentonite WBM | No NPs | NPs | No NPs | 200 | 80 | 1500 | 9.3
Bentonite WBM | No NPs | NPs | No NPs | 200 | 80 | 1800 | 9.6
Bentonite WBM | CuO | 79.545 | 0.5 | 200 | 80 | 300 | 1.4
Bentonite WBM | CuO | 79.545 | 0.5 | 200 | 80 | 600 | 4.5
Bentonite WBM | CuO | 79.545 | 0.5 | 200 | 80 | 900 | 6.9
Bentonite WBM | CuO | 79.545 | 0.5 | 200 | 80 | 1200 | 7.8
Bentonite WBM | CuO | 79.545 | 0.5 | 200 | 80 | 1500 | 8.8
Bentonite WBM | CuO | 79.545 | 0.5 | 200 | 80 | 1800 | 9
Bentonite WBM | CuO | 79.545 | 0.8 | 200 | 80 | 300 | 2.8
Bentonite WBM | CuO | 79.545 | 0.8 | 200 | 80 | 600 | 5.8
Bentonite WBM | CuO | 79.545 | 0.8 | 200 | 80 | 900 | 7.5
Bentonite WBM | CuO | 79.545 | 0.8 | 200 | 80 | 1200 | 9.7
Bentonite WBM | CuO | 79.545 | 0.8 | 200 | 80 | 1500 | 11.8
Bentonite WBM | CuO | 79.545 | 0.8 | 200 | 80 | 1800 | 12.5
Bentonite WBM | CuO | 79.545 | 1 | 200 | 80 | 300 | 3.3
Bentonite WBM | CuO | 79.545 | 1 | 200 | 80 | 600 | 6.8
Bentonite WBM | CuO | 79.545 | 1 | 200 | 80 | 900 | 8.7
Bentonite WBM | CuO | 79.545 | 1 | 200 | 80 | 1200 | 11.6
Bentonite WBM | CuO | 79.545 | 1 | 200 | 80 | 1500 | 13.2
Bentonite WBM | CuO | 79.545 | 1 | 200 | 80 | 1800 | 13.6
Salt-polymer WBM | No NPs | NPs | No NPs | 100 | 80 | 60 | 0.2
Salt-polymer WBM | No NPs | NPs | No NPs | 100 | 80 | 120 | 0.5
Salt-polymer WBM | No NPs | NPs | No NPs | 100 | 80 | 180 | 0.7
Salt-polymer WBM | No NPs | NPs | No NPs | 100 | 80 | 240 | 1
Salt-polymer WBM | No NPs | NPs | No NPs | 100 | 80 | 300 | 1.2
Salt-polymer WBM | No NPs | NPs | No NPs | 100 | 80 | 360 | 1.5
Salt-polymer WBM | No NPs | NPs | No NPs | 100 | 80 | 420 | 1.7
Salt-polymer WBM | No NPs | NPs | No NPs | 100 | 80 | 480 | 2
Salt-polymer WBM | No NPs | NPs | No NPs | 100 | 80 | 540 | 2.2
Salt-polymer WBM | No NPs | NPs | No NPs | 100 | 80 | 600 | 2.4
Salt-polymer WBM | No NPs | NPs | No NPs | 100 | 80 | 900 | 3.4
Salt-polymer WBM | No NPs | NPs | No NPs | 100 | 80 | 1200 | 4.2
Salt-polymer WBM | No NPs | NPs | No NPs | 100 | 80 | 1500 | 5
Salt-polymer WBM | No NPs | NPs | No NPs | 100 | 80 | 1800 | 5.6
Salt-polymer WBM | TiO2 | 79.866 | 0.04 | 100 | 80 | 60 | 0.1
Salt-polymer WBM | TiO2 | 79.866 | 0.04 | 100 | 80 | 120 | 0.5
Salt-polymer WBM | TiO2 | 79.866 | 0.04 | 100 | 80 | 180 | 0.7
Salt-polymer WBM | TiO2 | 79.866 | 0.04 | 100 | 80 | 240 | 1
Salt-polymer WBM | TiO2 | 79.866 | 0.04 | 100 | 80 | 300 | 1.2
Salt-polymer WBM | TiO2 | 79.866 | 0.04 | 100 | 80 | 354 | 1.4
Salt-polymer WBM | TiO2 | 79.866 | 0.04 | 100 | 80 | 420 | 1.7
Salt-polymer WBM | TiO2 | 79.866 | 0.04 | 100 | 80 | 480 | 1.9
Salt-polymer WBM | TiO2 | 79.866 | 0.04 | 100 | 80 | 540 | 2.1
Salt-polymer WBM | TiO2 | 79.866 | 0.04 | 100 | 80 | 600 | 2.3
Salt-polymer WBM | TiO2 | 79.866 | 0.04 | 100 | 80 | 906 | 3.3
Salt-polymer WBM | TiO2 | 79.866 | 0.04 | 100 | 80 | 1206 | 4
Salt-polymer WBM | TiO2 | 79.866 | 0.04 | 100 | 80 | 1506 | 4.5
Salt-polymer WBM | TiO2 | 79.866 | 0.04 | 100 | 80 | 1800 | 4.9
Salt-polymer WBM | TiO2 | 79.866 | 0.08 | 100 | 80 | 60 | 0.2
Salt-polymer WBM | TiO2 | 79.866 | 0.08 | 100 | 80 | 120 | 0.6
Salt-polymer WBM | TiO2 | 79.866 | 0.08 | 100 | 80 | 180 | 1
Salt-polymer WBM | TiO2 | 79.866 | 0.08 | 100 | 80 | 240 | 1.2
Salt-polymer WBM | TiO2 | 79.866 | 0.08 | 100 | 80 | 300 | 1.4
Salt-polymer WBM | TiO2 | 79.866 | 0.08 | 100 | 80 | 360 | 1.6
Salt-polymer WBM | TiO2 | 79.866 | 0.08 | 100 | 80 | 420 | 2
Salt-polymer WBM | TiO2 | 79.866 | 0.08 | 100 | 80 | 480 | 2.2
Salt-polymer WBM | TiO2 | 79.866 | 0.08 | 100 | 80 | 540 | 2.4
Salt-polymer WBM | TiO2 | 79.866 | 0.08 | 100 | 80 | 600 | 2.6
Salt-polymer WBM | TiO2 | 79.866 | 0.08 | 100 | 80 | 900 | 3.2
Salt-polymer WBM | TiO2 | 79.866 | 0.08 | 100 | 80 | 1200 | 4
Salt-polymer WBM | TiO2 | 79.866 | 0.08 | 100 | 80 | 1500 | 4.8
Salt-polymer WBM | TiO2 | 79.866 | 0.08 | 100 | 80 | 1800 | 5.2
Salt-polymer WBM | TiO2 | 79.866 | 0.12 | 100 | 80 | 120 | 0.4
Salt-polymer WBM | TiO2 | 79.866 | 0.12 | 100 | 80 | 180 | 0.8
Salt-polymer WBM | TiO2 | 79.866 | 0.12 | 100 | 80 | 240 | 1
Salt-polymer WBM | TiO2 | 79.866 | 0.12 | 100 | 80 | 300 | 1.4
Salt-polymer WBM | TiO2 | 79.866 | 0.12 | 100 | 80 | 360 | 1.6
Salt-polymer WBM | TiO2 | 79.866 | 0.12 | 100 | 80 | 420 | 1.8
Salt-polymer WBM | TiO2 | 79.866 | 0.12 | 100 | 80 | 480 | 2.2
Salt-polymer WBM | TiO2 | 79.866 | 0.12 | 100 | 80 | 540 | 2.2
Salt-polymer WBM | TiO2 | 79.866 | 0.12 | 100 | 80 | 600 | 2.3
Salt-polymer WBM | TiO2 | 79.866 | 0.12 | 100 | 80 | 900 | 3
Salt-polymer WBM | TiO2 | 79.866 | 0.12 | 100 | 80 | 1200 | 3.8
Salt-polymer WBM | TiO2 | 79.866 | 0.12 | 100 | 80 | 1500 | 4.4
Salt-polymer WBM | TiO2 | 79.866 | 0.12 | 100 | 80 | 1800 | 5
Salt-polymer WBM | TiO2 | 79.866 | 0.16 | 100 | 80 | 120 | 0.2
Salt-polymer WBM | TiO2 | 79.866 | 0.16 | 100 | 80 | 180 | 0.8
Salt-polymer WBM | TiO2 | 79.866 | 0.16 | 100 | 80 | 240 | 1
Salt-polymer WBM | TiO2 | 79.866 | 0.16 | 100 | 80 | 300 | 1.2
Salt-polymer WBM | TiO2 | 79.866 | 0.16 | 100 | 80 | 360 | 1.3
Salt-polymer WBM | TiO2 | 79.866 | 0.16 | 100 | 80 | 420 | 1.8
Salt-polymer WBM | TiO2 | 79.866 | 0.16 | 100 | 80 | 480 | 2
Salt-polymer WBM | TiO2 | 79.866 | 0.16 | 100 | 80 | 540 | 2.2
Salt-polymer WBM | TiO2 | 79.866 | 0.16 | 100 | 80 | 600 | 2.4
Salt-polymer WBM | TiO2 | 79.866 | 0.16 | 100 | 80 | 900 | 3.2
Salt-polymer WBM | TiO2 | 79.866 | 0.16 | 100 | 80 | 1200 | 3.7
Salt-polymer WBM | TiO2 | 79.866 | 0.16 | 100 | 80 | 1500 | 4.4
Salt-polymer WBM | TiO2 | 79.866 | 0.16 | 100 | 80 | 1800 | 5
Salt-polymer WBM | TiO2 | 79.866 | 0.2 | 100 | 80 | 120 | 0.1
Salt-polymer WBM | TiO2 | 79.866 | 0.2 | 100 | 80 | 180 | 0.6
Salt-polymer WBM | TiO2 | 79.866 | 0.2 | 100 | 80 | 240 | 0.8
Salt-polymer WBM | TiO2 | 79.866 | 0.2 | 100 | 80 | 300 | 1
Salt-polymer WBM | TiO2 | 79.866 | 0.2 | 100 | 80 | 360 | 1.2
Salt-polymer WBM | TiO2 | 79.866 | 0.2 | 100 | 80 | 420 | 1.4
Salt-polymer WBM | TiO2 | 79.866 | 0.2 | 100 | 80 | 480 | 1.6
Salt-polymer WBM | TiO2 | 79.866 | 0.2 | 100 | 80 | 540 | 1.8
Salt-polymer WBM | TiO2 | 79.866 | 0.2 | 100 | 80 | 600 | 2
Salt-polymer WBM | TiO2 | 79.866 | 0.2 | 100 | 80 | 900 | 2.8
Salt-polymer WBM | TiO2 | 79.866 | 0.2 | 100 | 80 | 1200 | 3.2
Salt-polymer WBM | TiO2 | 79.866 | 0.2 | 100 | 80 | 1500 | 4
Salt-polymer WBM | TiO2 | 79.866 | 0.2 | 100 | 80 | 1800 | 4.6
Salt-polymer WBM | No NPs | NPs | No NPs | 500 | 150 | 120 | 3.2
Salt-polymer WBM | No NPs | NPs | No NPs | 500 | 150 | 360 | 4.5
Salt-polymer WBM | No NPs | NPs | No NPs | 500 | 150 | 540 | 6.8
Salt-polymer WBM | No NPs | NPs | No NPs | 500 | 150 | 900 | 8.7
Salt-polymer WBM | No NPs | NPs | No NPs | 500 | 150 | 1200 | 9.7
Salt-polymer WBM | No NPs | NPs | No NPs | 500 | 150 | 1500 | 10.7
Salt-polymer WBM | No NPs | NPs | No NPs | 500 | 150 | 1800 | 12.9
Salt-polymer WBM | TiO2 | 79.866 | 0.04 | 500 | 150 | 120 | 2.1
Salt-polymer WBM | TiO2 | 79.866 | 0.04 | 500 | 150 | 360 | 4
Salt-polymer WBM | TiO2 | 79.866 | 0.04 | 500 | 150 | 540 | 5.2
Salt-polymer WBM | TiO2 | 79.866 | 0.04 | 500 | 150 | 900 | 7.7
Salt-polymer WBM | TiO2 | 79.866 | 0.04 | 500 | 150 | 1200 | 8.3
Salt-polymer WBM | TiO2 | 79.866 | 0.04 | 500 | 150 | 1500 | 9.1
Salt-polymer WBM | TiO2 | 79.866 | 0.04 | 500 | 150 | 1800 | 10.9
Salt-polymer WBM | TiO2 | 79.866 | 0.08 | 500 | 150 | 120 | 3
Salt-polymer WBM | TiO2 | 79.866 | 0.08 | 500 | 150 | 360 | 4.8
Salt-polymer WBM | TiO2 | 79.866 | 0.08 | 500 | 150 | 540 | 5.2
Salt-polymer WBM | TiO2 | 79.866 | 0.08 | 500 | 150 | 900 | 7.1
Salt-polymer WBM | TiO2 | 79.866 | 0.08 | 500 | 150 | 1200 | 8.3
Salt-polymer WBM | TiO2 | 79.866 | 0.08 | 500 | 150 | 1500 | 9.1
Salt-polymer WBM | TiO2 | 79.866 | 0.08 | 500 | 150 | 1800 | 10.9
Salt-polymer WBM | TiO2 | 79.866 | 0.12 | 500 | 150 | 120 | 2.6
Salt-polymer WBM | TiO2 | 79.866 | 0.12 | 500 | 150 | 360 | 4.2
Salt-polymer WBM | TiO2 | 79.866 | 0.12 | 500 | 150 | 540 | 5.6
Salt-polymer WBM | TiO2 | 79.866 | 0.12 | 500 | 150 | 900 | 7.1
Salt-polymer WBM | TiO2 | 79.866 | 0.12 | 500 | 150 | 1200 | 8.2
Salt-polymer WBM | TiO2 | 79.866 | 0.12 | 500 | 150 | 1500 | 9.1
Salt-polymer WBM | TiO2 | 79.866 | 0.12 | 500 | 150 | 1800 | 10.9
Salt-polymer WBM | TiO2 | 79.866 | 0.16 | 500 | 150 | 120 | 2.1
Salt-polymer WBM | TiO2 | 79.866 | 0.16 | 500 | 150 | 360 | 4.1
Salt-polymer WBM | TiO2 | 79.866 | 0.16 | 500 | 150 | 540 | 5.3
Salt-polymer WBM | TiO2 | 79.866 | 0.16 | 500 | 150 | 900 | 6.8
Salt-polymer WBM | TiO2 | 79.866 | 0.16 | 500 | 150 | 1200 | 8
Salt-polymer WBM | TiO2 | 79.866 | 0.16 | 500 | 150 | 1500 | 8.7
Salt-polymer WBM | TiO2 | 79.866 | 0.16 | 500 | 150 | 1800 | 9.9
Salt-polymer WBM | TiO2 | 79.866 | 0.2 | 500 | 150 | 120 | 1.6
Salt-polymer WBM | TiO2 | 79.866 | 0.2 | 500 | 150 | 360 | 3.4
Salt-polymer WBM | TiO2 | 79.866 | 0.2 | 500 | 150 | 540 | 4.7
Salt-polymer WBM | TiO2 | 79.866 | 0.2 | 500 | 150 | 900 | 6.4
Salt-polymer WBM | TiO2 | 79.866 | 0.2 | 500 | 150 | 1200 | 7.6
Salt-polymer WBM | TiO2 | 79.866 | 0.2 | 500 | 150 | 1500 | 8.4
Salt-polymer WBM | TiO2 | 79.866 | 0.2 | 500 | 150 | 1800 | 8.9
Bentonite WBM | No NPs | NPs | No NPs | 100 | 80 | 5 | 0.4
Bentonite WBM | No NPs | NPs | No NPs | 100 | 80 | 10 | 0.7
Bentonite WBM | No NPs | NPs | No NPs | 100 | 80 | 15 | 0.9
Bentonite WBM | No NPs | NPs | No NPs | 100 | 80 | 30 | 1.4
Bentonite WBM | No NPs | NPs | No NPs | 100 | 80 | 45 | 1.8
Bentonite WBM | No NPs | NPs | No NPs | 100 | 80 | 60 | 2.2
Bentonite WBM | No NPs | NPs | No NPs | 100 | 80 | 75 | 2.4
Bentonite WBM | No NPs | NPs | No NPs | 100 | 80 | 100 | 2.7
Bentonite WBM | No NPs | NPs | No NPs | 100 | 80 | 125 | 3.1
Bentonite WBM | No NPs | NPs | No NPs | 100 | 80 | 150 | 3.4
Bentonite WBM | No NPs | NPs | No NPs | 100 | 80 | 175 | 3.7
Bentonite WBM | No NPs | NPs | No NPs | 100 | 80 | 200 | 4.1
Bentonite WBM | No NPs | NPs | No NPs | 100 | 80 | 225 | 4.3
Bentonite WBM | No NPs | NPs | No NPs | 100 | 80 | 250 | 4.5
Bentonite WBM | No NPs | NPs | No NPs | 100 | 80 | 275 | 4.7
Bentonite WBM | No NPs | NPs | No NPs | 100 | 80 | 300 | 4.9
Bentonite WBM | No NPs | NPs | No NPs | 100 | 80 | 350 | 5.2
Bentonite WBM | No NPs | NPs | No NPs | 100 | 80 | 400 | 5.5
Bentonite WBM | No NPs | NPs | No NPs | 100 | 80 | 450 | 5.7
Bentonite WBM | No NPs | NPs | No NPs | 100 | 80 | 500 | 6
Bentonite WBM | No NPs | NPs | No NPs | 100 | 80 | 550 | 6.4
Bentonite WBM | No NPs | NPs | No NPs | 100 | 80 | 600 | 6.7
Bentonite WBM | No NPs | NPs | No NPs | 100 | 80 | 650 | 7
Bentonite WBM | No NPs | NPs | No NPs | 100 | 80 | 700 | 7.3
Bentonite WBM | No NPs | NPs | No NPs | 100 | 80 | 750 | 7.5
Bentonite WBM | No NPs | NPs | No NPs | 100 | 80 | 850 | 7.8
Bentonite WBM | No NPs | NPs | No NPs | 100 | 80 | 900 | 8.1
Bentonite WBM | No NPs | NPs | No NPs | 100 | 80 | 1000 | 8.5
Bentonite WBM | No NPs | NPs | No NPs | 100 | 80 | 1100 | 8.9
Bentonite WBM | No NPs | NPs | No NPs | 100 | 80 | 1200 | 9.4
Bentonite WBM | No NPs | NPs | No NPs | 100 | 80 | 1300 | 9.8
Bentonite WBM | No NPs | NPs | No NPs | 100 | 80 | 1400 | 10.4
Bentonite WBM | No NPs | NPs | No NPs | 100 | 80 | 1500 | 10.8
Bentonite WBM | SiO2 | 60.08 | 0.1 | 100 | 80 | 5 | 0.5
Bentonite WBM | SiO2 | 60.08 | 0.1 | 100 | 80 | 10 | 0.8
Bentonite WBM | SiO2 | 60.08 | 0.1 | 100 | 80 | 15 | 1
Bentonite WBM | SiO2 | 60.08 | 0.1 | 100 | 80 | 30 | 1.4
Bentonite WBM | SiO2 | 60.08 | 0.1 | 100 | 80 | 45 | 1.7
Bentonite WBM | SiO2 | 60.08 | 0.1 | 100 | 80 | 60 | 2
Bentonite WBM | SiO2 | 60.08 | 0.1 | 100 | 80 | 75 | 2.3
Bentonite WBM | SiO2 | 60.08 | 0.1 | 100 | 80 | 100 | 2.5
Bentonite WBM | SiO2 | 60.08 | 0.1 | 100 | 80 | 125 | 2.9
Bentonite WBM | SiO2 | 60.08 | 0.1 | 100 | 80 | 150 | 3.1
Bentonite WBM | SiO2 | 60.08 | 0.1 | 100 | 80 | 175 | 3.4
Bentonite WBM | SiO2 | 60.08 | 0.1 | 100 | 80 | 200 | 3.7
Bentonite WBM | SiO2 | 60.08 | 0.1 | 100 | 80 | 225 | 3.9
Bentonite WBM | SiO2 | 60.08 | 0.1 | 100 | 80 | 250 | 4.1
Bentonite WBM | SiO2 | 60.08 | 0.1 | 100 | 80 | 275 | 4.3
Bentonite WBM | SiO2 | 60.08 | 0.1 | 100 | 80 | 300 | 4.5
Bentonite WBM | SiO2 | 60.08 | 0.1 | 100 | 80 | 350 | 4.8
Bentonite WBM | SiO2 | 60.08 | 0.1 | 100 | 80 | 400 | 5.1
Bentonite WBM | SiO2 | 60.08 | 0.1 | 100 | 80 | 450 | 5.4
Bentonite WBM | SiO2 | 60.08 | 0.1 | 100 | 80 | 500 | 5.7
Bentonite WBM | SiO2 | 60.08 | 0.1 | 100 | 80 | 550 | 6
Bentonite WBM | SiO2 | 60.08 | 0.1 | 100 | 80 | 600 | 6.3
Bentonite WBM | SiO2 | 60.08 | 0.1 | 100 | 80 | 650 | 6.6
Bentonite WBM | SiO2 | 60.08 | 0.1 | 100 | 80 | 700 | 6.9
Bentonite WBM | SiO2 | 60.08 | 0.1 | 100 | 80 | 750 | 7.2
Bentonite WBM | SiO2 | 60.08 | 0.1 | 100 | 80 | 850 | 7.5
Bentonite WBM | SiO2 | 60.08 | 0.1 | 100 | 80 | 900 | 7.8
Bentonite WBM | SiO2 | 60.08 | 0.1 | 100 | 80 | 1000 | 8.1
Bentonite WBM | SiO2 | 60.08 | 0.1 | 100 | 80 | 1100 | 8.6
Bentonite WBM | SiO2 | 60.08 | 0.1 | 100 | 80 | 1200 | 8.9
Bentonite WBM | SiO2 | 60.08 | 0.1 | 100 | 80 | 1300 | 9.3
Bentonite WBM | SiO2 | 60.08 | 0.1 | 100 | 80 | 1400 | 9.6
Bentonite WBM | SiO2 | 60.08 | 0.1 | 100 | 80 | 1500 | 10
Bentonite WBM | No NPs | NPs | No NPs | 100 | 80 | 60 | 2.1
Bentonite WBM | No NPs | NPs | No NPs | 100 | 80 | 120 | 2.9
Bentonite WBM | No NPs | NPs | No NPs | 100 | 80 | 180 | 3.4
Bentonite WBM | No NPs | NPs | No NPs | 100 | 80 | 240 | 3.7
Bentonite WBM | No NPs | NPs | No NPs | 100 | 80 | 300 | 4.2
Bentonite WBM | No NPs | NPs | No NPs | 100 | 80 | 360 | 4.7
Bentonite WBM | No NPs | NPs | No NPs | 100 | 80 | 420 | 5.1
Bentonite WBM | No NPs | NPs | No NPs | 100 | 80 | 450 | 5.4
Bentonite WBM | No NPs | NPs | No NPs | 100 | 80 | 480 | 5.6
Bentonite WBM | No NPs | NPs | No NPs | 100 | 80 | 540 | 5.8
Bentonite WBM | No NPs | NPs | No NPs | 100 | 80 | 600 | 6.1
Bentonite WBM | No NPs | NPs | No NPs | 100 | 80 | 660 | 6.4
Bentonite WBM | No NPs | NPs | No NPs | 100 | 80 | 720 | 6.7
Bentonite WBM | No NPs | NPs | No NPs | 100 | 80 | 780 | 7
Bentonite WBM | No NPs | NPs | No NPs | 100 | 80 | 840 | 7.2
Bentonite WBM | No NPs | NPs | No NPs | 100 | 80 | 900 | 7.5
Bentonite WBM | No NPs | NPs | No NPs | 100 | 80 | 960 | 7.8
Bentonite WBM | No NPs | NPs | No NPs | 100 | 80 | 1020 | 8
Bentonite WBM | No NPs | NPs | No NPs | 100 | 80 | 1080 | 8.3
Bentonite WBM | No NPs | NPs | No NPs | 100 | 80 | 1140 | 8.5
Bentonite WBM | No NPs | NPs | No NPs | 100 | 80 | 1200 | 8.8
Bentonite WBM | No NPs | NPs | No NPs | 100 | 80 | 1260 | 9
Bentonite WBM | No NPs | NPs | No NPs | 100 | 80 | 1320 | 9.2
Bentonite WBM | No NPs | NPs | No NPs | 100 | 80 | 1380 | 9.4
Bentonite WBM | No NPs | NPs | No NPs | 100 | 80 | 1440 | 9.5
Bentonite WBM | No NPs | NPs | No NPs | 100 | 80 | 1500 | 9.8
Bentonite WBM | No NPs | NPs | No NPs | 100 | 80 | 1560 | 10
Bentonite WBM | No NPs | NPs | No NPs | 100 | 80 | 1620 | 10.3
Bentonite WBM | No NPs | NPs | No NPs | 100 | 80 | 1680 | 10.4
Bentonite WBM | No NPs | NPs | No NPs | 100 | 80 | 1740 | 10.6
Bentonite WBM | No NPs | NPs | No NPs | 100 | 80 | 1800 | 10.9
Bentonite WBM | Fe2O3 | 159.69 | 0.5 | 100 | 80 | 60 | 1.4
Bentonite WBM | Fe2O3 | 159.69 | 0.5 | 100 | 80 | 120 | 1.9
Bentonite WBM | Fe2O3 | 159.69 | 0.5 | 100 | 80 | 180 | 2.5
Bentonite WBM | Fe2O3 | 159.69 | 0.5 | 100 | 80 | 240 | 3.1
Bentonite WBM | Fe2O3 | 159.69 | 0.5 | 100 | 80 | 300 | 3.6
Bentonite WBM | Fe2O3 | 159.69 | 0.5 | 100 | 80 | 360 | 4
Bentonite WBM | Fe2O3 | 159.69 | 0.5 | 100 | 80 | 420 | 4.5
Bentonite WBM | Fe2O3 | 159.69 | 0.5 | 100 | 80 | 450 | 4.7
Bentonite WBM | Fe2O3 | 159.69 | 0.5 | 100 | 80 | 480 | 5
Bentonite WBM | Fe2O3 | 159.69 | 0.5 | 100 | 80 | 540 | 5.3
Bentonite WBM | Fe2O3 | 159.69 | 0.5 | 100 | 80 | 600 | 5.5
Bentonite WBM | Fe2O3 | 159.69 | 0.5 | 100 | 80 | 660 | 5.8
Bentonite WBM | Fe2O3 | 159.69 | 0.5 | 100 | 80 | 720 | 6
Bentonite WBM | Fe2O3 | 159.69 | 0.5 | 100 | 80 | 780 | 6.3
Bentonite WBM | Fe2O3 | 159.69 | 0.5 | 100 | 80 | 840 | 6.5
Bentonite WBM | Fe2O3 | 159.69 | 0.5 | 100 | 80 | 900 | 6.7
Bentonite WBM | Fe2O3 | 159.69 | 0.5 | 100 | 80 | 960 | 6.9
Bentonite WBM | Fe2O3 | 159.69 | 0.5 | 100 | 80 | 1020 | 7.2
Bentonite WBM | Fe2O3 | 159.69 | 0.5 | 100 | 80 | 1080 | 7.4
Bentonite WBM | Fe2O3 | 159.69 | 0.5 | 100 | 80 | 1140 | 7.6
Bentonite WBM | Fe2O3 | 159.69 | 0.5 | 100 | 80 | 1200 | 7.6
Bentonite WBM | Fe2O3 | 159.69 | 0.5 | 100 | 80 | 1260 | 8.2
Bentonite WBM | Fe2O3 | 159.69 | 0.5 | 100 | 80 | 1320 | 8.5
Bentonite WBM | Fe2O3 | 159.69 | 0.5 | 100 | 80 | 1380 | 8.7
Bentonite WBM | Fe2O3 | 159.69 | 0.5 | 100 | 80 | 1440 | 8.8
Bentonite WBM | Fe2O3 | 159.69 | 0.5 | 100 | 80 | 1500 | 8.9
Bentonite WBM | Fe2O3 | 159.69 | 0.5 | 100 | 80 | 1560 | 9.1
Bentonite WBM | Fe2O3 | 159.69 | 0.5 | 100 | 80 | 1620 | 9.3
Bentonite WBM | Fe2O3 | 159.69 | 0.5 | 100 | 80 | 1680 | 9.4
Bentonite WBM | Fe2O3 | 159.69 | 0.5 | 100 | 80 | 1740 | 9.5
Bentonite WBM | Fe2O3 | 159.69 | 0.5 | 100 | 80 | 1800 | 9.6
Bentonite WBM | Fe2O3 | 159.69 | 1.5 | 100 | 80 | 60 | 1.1
Bentonite WBM | Fe2O3 | 159.69 | 1.5 | 100 | 80 | 120 | 1.7
Bentonite WBM | Fe2O3 | 159.69 | 1.5 | 100 | 80 | 180 | 2.2
Bentonite WBM | Fe2O3 | 159.69 | 1.5 | 100 | 80 | 240 | 2.7
Bentonite WBM | Fe2O3 | 159.69 | 1.5 | 100 | 80 | 300 | 3.3
Bentonite WBM | Fe2O3 | 159.69 | 1.5 | 100 | 80 | 360 | 3.8
Bentonite WBM | Fe2O3 | 159.69 | 1.5 | 100 | 80 | 420 | 4.2
Bentonite WBM | Fe2O3 | 159.69 | 1.5 | 100 | 80 | 450 | 4.5
Bentonite WBM | Fe2O3 | 159.69 | 1.5 | 100 | 80 | 480 | 4.8
Bentonite WBM | Fe2O3 | 159.69 | 1.5 | 100 | 80 | 540 | 5.2
Bentonite WBM | Fe2O3 | 159.69 | 1.5 | 100 | 80 | 600 | 5.4
Bentonite WBM | Fe2O3 | 159.69 | 1.5 | 100 | 80 | 660 | 5.7
Bentonite WBM | Fe2O3 | 159.69 | 1.5 | 100 | 80 | 720 | 5.9
Bentonite WBM | Fe2O3 | 159.69 | 1.5 | 100 | 80 | 780 | 6.1
Bentonite WBM | Fe2O3 | 159.69 | 1.5 | 100 | 80 | 840 | 6.4
Bentonite WBM | Fe2O3 | 159.69 | 1.5 | 100 | 80 | 900 | 6.6
Bentonite WBM | Fe2O3 | 159.69 | 1.5 | 100 | 80 | 960 | 6.8
Bentonite WBM | Fe2O3 | 159.69 | 1.5 | 100 | 80 | 1020 | 7
Bentonite WBM | Fe2O3 | 159.69 | 1.5 | 100 | 80 | 1080 | 7.1
Bentonite WBM | Fe2O3 | 159.69 | 1.5 | 100 | 80 | 1140 | 7.3
Bentonite WBM | Fe2O3 | 159.69 | 1.5 | 100 | 80 | 1200 | 7.5
Bentonite WBM | Fe2O3 | 159.69 | 1.5 | 100 | 80 | 1260 | 7.6
Bentonite WBM | Fe2O3 | 159.69 | 1.5 | 100 | 80 | 1320 | 7.8
Bentonite WBM | Fe2O3 | 159.69 | 1.5 | 100 | 80 | 1380 | 7.9
Bentonite WBM | Fe2O3 | 159.69 | 1.5 | 100 | 80 | 1440 | 8
Bentonite WBM | Fe2O3 | 159.69 | 1.5 | 100 | 80 | 1500 | 8.2
Bentonite WBM | Fe2O3 | 159.69 | 1.5 | 100 | 80 | 1560 | 8.4
Bentonite WBM | Fe2O3 | 159.69 | 1.5 | 100 | 80 | 1620 | 8.6
Bentonite WBM | Fe2O3 | 159.69 | 1.5 | 100 | 80 | 1680 | 8.7
Bentonite WBM | Fe2O3 | 159.69 | 1.5 | 100 | 80 | 1740 | 8.9
Bentonite WBM | Fe2O3 | 159.69 | 1.5 | 100 | 80 | 1800 | 9
Bentonite WBM | Fe2O3 | 159.69 | 2.5 | 100 | 80 | 60 | 1.2
Bentonite WBM | Fe2O3 | 159.69 | 2.5 | 100 | 80 | 120 | 1.5
Bentonite WBM | Fe2O3 | 159.69 | 2.5 | 100 | 80 | 180 | 1.9
Bentonite WBM | Fe2O3 | 159.69 | 2.5 | 100 | 80 | 240 | 2.5
Bentonite WBM | Fe2O3 | 159.69 | 2.5 | 100 | 80 | 300 | 3
Bentonite WBM | Fe2O3 | 159.69 | 2.5 | 100 | 80 | 360 | 3.6
Bentonite WBM | Fe2O3 | 159.69 | 2.5 | 100 | 80 | 420 | 4.1
Bentonite WBM | Fe2O3 | 159.69 | 2.5 | 100 | 80 | 450 | 4.3
Bentonite WBM | Fe2O3 | 159.69 | 2.5 | 100 | 80 | 480 | 4.5
Bentonite WBM | Fe2O3 | 159.69 | 2.5 | 100 | 80 | 540 | 4.9
Bentonite WBM | Fe2O3 | 159.69 | 2.5 | 100 | 80 | 600 | 5.2
Bentonite WBM | Fe2O3 | 159.69 | 2.5 | 100 | 80 | 660 | 5.4
Bentonite WBM | Fe2O3 | 159.69 | 2.5 | 100 | 80 | 720 | 5.7
Bentonite WBM | Fe2O3 | 159.69 | 2.5 | 100 | 80 | 780 | 6
Bentonite WBM | Fe2O3 | 159.69 | 2.5 | 100 | 80 | 840 | 6.2
Bentonite WBM | Fe2O3 | 159.69 | 2.5 | 100 | 80 | 900 | 6.4
Bentonite WBM | Fe2O3 | 159.69 | 2.5 | 100 | 80 | 960 | 6.5
Bentonite WBM | Fe2O3 | 159.69 | 2.5 | 100 | 80 | 1020 | 6.7
Bentonite WBM | Fe2O3 | 159.69 | 2.5 | 100 | 80 | 1080 | 6.9
Bentonite WBM | Fe2O3 | 159.69 | 2.5 | 100 | 80 | 1140 | 7
Bentonite WBM | Fe2O3 | 159.69 | 2.5 | 100 | 80 | 1200 | 7.1
Bentonite WBM | Fe2O3 | 159.69 | 2.5 | 100 | 80 | 1260 | 7.3
Bentonite WBM | Fe2O3 | 159.69 | 2.5 | 100 | 80 | 1320 | 7.4
Bentonite WBM | Fe2O3 | 159.69 | 2.5 | 100 | 80 | 1380 | 7.6
Bentonite WBM | Fe2O3 | 159.69 | 2.5 | 100 | 80 | 1440 | 8
Bentonite WBM | Fe2O3 | 159.69 | 2.5 | 100 | 80 | 1500 | 8.2
Bentonite WBM | Fe2O3 | 159.69 | 2.5 | 100 | 80 | 1560 | 8.3
Bentonite WBM | Fe2O3 | 159.69 | 2.5 | 100 | 80 | 1620 | 8.5
Bentonite WBM | Fe2O3 | 159.69 | 2.5 | 100 | 80 | 1680 | 8.6
Bentonite WBM | Fe2O3 | 159.69 | 2.5 | 100 | 80 | 1740 | 8.7
Bentonite WBM | Fe2O3 | 159.69 | 2.5 | 100 | 80 | 1800 | 8.8
Salt-polymer WBM | No NPs | NPs | No NPs | 100 | 80 | 1800 | 16.18
Salt-polymer WBM | Fe2O3 | 159.69 | 0.01 | 100 | 80 | 1800 | 14.91
Salt-polymer WBM | Fe2O3 | 159.69 | 0.02 | 100 | 80 | 1800 | 14.89
Salt-polymer WBM | Fe2O3 | 159.69 | 0.04 | 100 | 80 | 1800 | 13.98
Bentonite WBM | No NPs | NPs | No NPs | 100 | 80 | 1800 | 13.4
Bentonite WBM | CuO | 79.545 | 0.01 | 100 | 80 | 1800 | 13
Bentonite WBM | CuO | 79.545 | 0.5 | 100 | 80 | 1800 | 12.9
Bentonite WBM | CuO | 79.545 | 0.1 | 100 | 80 | 1800 | 12.6
Bentonite WBM | CuO | 79.545 | 0.5 | 100 | 80 | 1800 | 13.1
Bentonite WBM | CuO | 79.545 | 1 | 100 | 80 | 1800 | 14.4
Bentonite WBM | SiO2 | 60.08 | 0.01 | 100 | 80 | 1800 | 11.9
Bentonite WBM | SiO2 | 60.08 | 0.05 | 100 | 80 | 1800 | 12
Bentonite WBM | SiO2 | 60.08 | 0.1 | 100 | 80 | 1800 | 12.5
Bentonite WBM | SiO2 | 60.08 | 0.5 | 100 | 80 | 1800 | 13.1
Bentonite WBM | SiO2 | 60.08 | 1 | 100 | 80 | 1800 | 14.2
Bentonite WBM | TiO2 | 79.866 | 0.01 | 100 | 80 | 1800 | 12.4
Bentonite WBM | TiO2 | 79.866 | 0.05 | 100 | 80 | 1800 | 12.2
Bentonite WBM | TiO2 | 79.866 | 0.1 | 100 | 80 | 1800 | 12
Bentonite WBM | TiO2 | 79.866 | 0.5 | 100 | 80 | 1800 | 11.9
Bentonite WBM | TiO2 | 79.866 | 1 | 100 | 80 | 1800 | 11.4
Bentonite WBM | Al2O3 | 101.96 | 0.01 | 100 | 80 | 1800 | 12.5
Bentonite WBM | Al2O3 | 101.96 | 0.05 | 100 | 80 | 1800 | 14.01
Bentonite WBM | Al2O3 | 101.96 | 0.1 | 100 | 80 | 1800 | 15.99
Bentonite WBM | Al2O3 | 101.96 | 0.5 | 100 | 80 | 1800 | 19.99
Bentonite WBM | Al2O3 | 101.96 | 1 | 100 | 80 | 1800 | 24.41
Bentonite WBM | No NPs | NPs | No NPs | 500 | 212 | 1800 | 17.2
Bentonite WBM | ZnO | 81.38 | 0.1 | 500 | 212 | 1800 | 16.8
Bentonite WBM | ZnO | 81.38 | 0.3 | 500 | 212 | 1800 | 16.2
Bentonite WBM | ZnO | 81.38 | 0.5 | 500 | 212 | 1800 | 15.2
Bentonite WBM | ZnO | 81.38 | 0.8 | 500 | 212 | 1800 | 14
Bentonite WBM | ZnO | 81.38 | 1 | 500 | 212 | 1800 | 14.4
Bentonite WBM | CuO | 79.545 | 0.1 | 500 | 212 | 1800 | 14.4
Bentonite WBM | CuO | 79.545 | 0.3 | 500 | 212 | 1800 | 12.6
Bentonite WBM | CuO | 79.545 | 0.5 | 500 | 212 | 1800 | 13.4
Bentonite WBM | CuO | 79.545 | 0.8 | 500 | 212 | 1800 | 12
Bentonite WBM | CuO | 79.545 | 1 | 500 | 212 | 1800 | 13.5
Bentonite WBM | No NPs | NPs | No NPs | 100 | 80 | 120 | 3.3
Bentonite WBM | No NPs | NPs | No NPs | 100 | 80 | 180 | 7.2
Bentonite WBM | No NPs | NPs | No NPs | 100 | 80 | 240 | 8.4
Bentonite WBM | No NPs | NPs | No NPs | 100 | 80 | 300 | 9.7
Bentonite WBM | No NPs | NPs | No NPs | 100 | 80 | 360 | 11
Bentonite WBM | No NPs | NPs | No NPs | 100 | 80 | 420 | 12.8
Bentonite WBM | No NPs | NPs | No NPs | 100 | 80 | 1200 | 45.9
Bentonite WBM | No NPs | NPs | No NPs | 100 | 80 | 1500 | 56.9
Bentonite WBM | No NPs | NPs | No NPs | 100 | 80 | 1800 | 64.9
Bentonite WBM | CuO | 79.545 | 2 | 100 | 80 | 120 | 3
Bentonite WBM | CuO | 79.545 | 2 | 100 | 80 | 180 | 6.9
Bentonite WBM | CuO | 79.545 | 2 | 100 | 80 | 240 | 8.2
Bentonite WBM | CuO | 79.545 | 2 | 100 | 80 | 300 | 9.4
Bentonite WBM | CuO | 79.545 | 2 | 100 | 80 | 360 | 10.7
Bentonite WBM | CuO | 79.545 | 2 | 100 | 80 | 420 | 12.5
Bentonite WBM | CuO | 79.545 | 2 | 100 | 80 | 1200 | 39.9
Bentonite WBM | CuO | 79.545 | 2 | 100 | 80 | 1500 | 49.8
Bentonite WBM | CuO | 79.545 | 2 | 100 | 80 | 1800 | 59.8
Bentonite WBM | CuO | 79.545 | 4 | 100 | 80 | 120 | 2.8
Bentonite WBM | CuO | 79.545 | 4 | 100 | 80 | 180 | 6.6
Bentonite WBM | CuO | 79.545 | 4 | 100 | 80 | 240 | 8
Bentonite WBM | CuO | 79.545 | 4 | 100 | 80 | 300 | 9.2
Bentonite WBM | CuO | 79.545 | 4 | 100 | 80 | 360 | 10.6
Bentonite WBM | CuO | 79.545 | 4 | 100 | 80 | 420 | 12.4
Bentonite WBM | CuO | 79.545 | 4 | 100 | 80 | 1200 | 37.7
Bentonite WBM | CuO | 79.545 | 4 | 100 | 80 | 1500 | 48.8
Bentonite WBM | CuO | 79.545 | 4 | 100 | 80 | 1800 | 57.7
Bentonite WBM | CuO | 79.545 | 6 | 100 | 80 | 120 | 2.5
Bentonite WBM | CuO | 79.545 | 6 | 100 | 80 | 180 | 6
Bentonite WBM | CuO | 79.545 | 6 | 100 | 80 | 240 | 7.7
Bentonite WBM | CuO | 79.545 | 6 | 100 | 80 | 300 | 8.8
Bentonite WBM | CuO | 79.545 | 6 | 100 | 80 | 360 | 9.7
Bentonite WBM | CuO | 79.545 | 6 | 100 | 80 | 420 | 11.9
Bentonite WBM | CuO | 79.545 | 6 | 100 | 80 | 1200 | 35
Bentonite WBM | CuO | 79.545 | 6 | 100 | 80 | 1500 | 45.9
Bentonite WBM | CuO | 79.545 | 6 | 100 | 80 | 1800 | 54.9
Bentonite WBM | No NPs | NPs | No NPs | 100 | 80 | 120 | 2.9
Bentonite WBM | No NPs | NPs | No NPs | 100 | 80 | 180 | 6.7
Bentonite WBM | No NPs | NPs | No NPs | 100 | 80 | 240 | 8.2
Bentonite WBM | No NPs | NPs | No NPs | 100 | 80 | 300 | 9.5
Bentonite WBM | No NPs | NPs | No NPs | 100 | 80 | 360 | 10.9
Bentonite WBM | No NPs | NPs | No NPs | 100 | 80 | 420 | 12.3
Bentonite WBM | No NPs | NPs | No NPs | 100 | 80 | 1200 | 46.1
Bentonite WBM | No NPs | NPs | No NPs | 100 | 80 | 1500 | 57
Bentonite WBM | No NPs | NPs | No NPs | 100 | 80 | 1800 | 65
Bentonite WBM | Al2O3 | 101.96 | 2 | 100 | 80 | 120 | 2.8
Bentonite WBM | Al2O3 | 101.96 | 2 | 100 | 80 | 180 | 6.4
Bentonite WBM | Al2O3 | 101.96 | 2 | 100 | 80 | 240 | 8
Bentonite WBM | Al2O3 | 101.96 | 2 | 100 | 80 | 300 | 9.3
Bentonite WBM | Al2O3 | 101.96 | 2 | 100 | 80 | 360 | 10.7
Bentonite WBM | Al2O3 | 101.96 | 2 | 100 | 80 | 420 | 12.1
Bentonite WBM | Al2O3 | 101.96 | 2 | 100 | 80 | 1200 | 40
Bentonite WBM | Al2O3 | 101.96 | 2 | 100 | 80 | 1500 | 49
Bentonite WBM | Al2O3 | 101.96 | 2 | 100 | 80 | 1800 | 59
Bentonite WBM | Al2O3 | 101.96 | 4 | 100 | 80 | 120 | 2.6
Bentonite WBM | Al2O3 | 101.96 | 4 | 100 | 80 | 180 | 6.2
Bentonite WBM | Al2O3 | 101.96 | 4 | 100 | 80 | 240 | 7.7
Bentonite WBM | Al2O3 | 101.96 | 4 | 100 | 80 | 300 | 9.1
Bentonite WBM | Al2O3 | 101.96 | 4 | 100 | 80 | 360 | 10.4
Bentonite WBM | Al2O3 | 101.96 | 4 | 100 | 80 | 420 | 11.9
Bentonite WBM | Al2O3 | 101.96 | 4 | 100 | 80 | 1200 | 36.8
Bentonite WBM | Al2O3 | 101.96 | 4 | 100 | 80 | 1500 | 46.8
Bentonite WBM | Al2O3 | 101.96 | 4 | 100 | 80 | 1800 | 56.9
Bentonite WBM | Al2O3 | 101.96 | 6 | 100 | 80 | 120 | 2.3
Bentonite WBM | Al2O3 | 101.96 | 6 | 100 | 80 | 180 | 5.6
Bentonite WBM | Al2O3 | 101.96 | 6 | 100 | 80 | 240 | 7.3
Bentonite WBM | Al2O3 | 101.96 | 6 | 100 | 80 | 300 | 8.5
Bentonite WBM | Al2O3 | 101.96 | 6 | 100 | 80 | 360 | 9.7
Bentonite WBM | Al2O3 | 101.96 | 6 | 100 | 80 | 420 | 11.7
Bentonite WBM | Al2O3 | 101.96 | 6 | 100 | 80 | 1200 | 32
Bentonite WBM | Al2O3 | 101.96 | 6 | 100 | 80 | 1500 | 42
Bentonite WBM | Al2O3 | 101.96 | 6 | 100 | 80 | 1800 | 53.1
LSNDM | No NPs | NPs | No NPs | 100 | 80 | 420 | 3.1
LSNDM | No NPs | NPs | No NPs | 100 | 80 | 900 | 4.8
LSNDM | No NPs | NPs | No NPs | 100 | 80 | 1800 | 6.9
LSNDM | Fe2O3 | 159.69 | 0.1 | 100 | 80 | 420 | 1.4
LSNDM | Fe2O3 | 159.69 | 0.1 | 100 | 80 | 900 | 2.8
LSNDM | Fe2O3 | 159.69 | 0.1 | 100 | 80 | 1800 | 4.1
LSNDM | Fe2O3 | 159.69 | 0.5 | 100 | 80 | 420 | 2.2
LSNDM | Fe2O3 | 159.69 | 0.5 | 100 | 80 | 900 | 3.7
LSNDM | Fe2O3 | 159.69 | 0.5 | 100 | 80 | 1800 | 5.7
LSNDM | Fe2O3 | 159.69 | 1 | 100 | 80 | 420 | 2.8
LSNDM | Fe2O3 | 159.69 | 1 | 100 | 80 | 900 | 4.4
LSNDM | Fe2O3 | 159.69 | 1 | 100 | 80 | 1800 | 6.2
LSNDM | Fe2O3 | 159.69 | 3 | 100 | 80 | 420 | 3.2
LSNDM | Fe2O3 | 159.69 | 3 | 100 | 80 | 900 | 4.9
LSNDM | Fe2O3 | 159.69 | 3 | 100 | 80 | 1800 | 7.3
LSNDM | No NPs | NPs | No NPs | 100 | 80 | 420 | 3
LSNDM | No NPs | NPs | No NPs | 100 | 80 | 900 | 5.5
LSNDM | No NPs | NPs | No NPs | 100 | 80 | 1800 | 8.1
LSNDM | Fe2O3 | 159.69 | 0.1 | 100 | 80 | 420 | 2.9
LSNDM | Fe2O3 | 159.69 | 0.1 | 100 | 80 | 900 | 4.7
LSNDM | Fe2O3 | 159.69 | 0.1 | 100 | 80 | 1800 | 7.2
LSNDM | Fe2O3 | 159.69 | 0.5 | 100 | 80 | 420 | 2.4
LSNDM | Fe2O3 | 159.69 | 0.5 | 100 | 80 | 900 | 4.1
LSNDM | Fe2O3 | 159.69 | 0.5 | 100 | 80 | 1800 | 6.1
LSNDM | Fe2O3 | 159.69 | 1 | 100 | 80 | 420 | 3.2
LSNDM | Fe2O3 | 159.69 | 1 | 100 | 80 | 900 | 4.9
LSNDM | Fe2O3 | 159.69 | 1 | 100 | 80 | 1800 | 7.2
LSNDM | Fe2O3 | 159.69 | 3 | 100 | 80 | 420 | 3
LSNDM | Fe2O3 | 159.69 | 3 | 100 | 80 | 900 | 4.7
LSNDM | Fe2O3 | 159.69 | 3 | 100 | 80 | 1800 | 7
Salt-polymer WBM | No NPs | NPs | No NPs | 100 | 80 | 60 | 0.5
Salt-polymer WBM | No NPs | NPs | No NPs | 100 | 80 | 120 | 1
Salt-polymer WBM | No NPs | NPs | No NPs | 100 | 80 | 180 | 1.6
Salt-polymer WBM | No NPs | NPs | No NPs | 100 | 80 | 300 | 2
Salt-polymer WBM | No NPs | NPs | No NPs | 100 | 80 | 450 | 2.4
Salt-polymer WBM | No NPs | NPs | No NPs | 100 | 80 | 600 | 3
Salt-polymer WBM | No NPs | NPs | No NPs | 100 | 80 | 900 | 3.5
Salt-polymer WBM | No NPs | NPs | No NPs | 100 | 80 | 1200 | 4
Salt-polymer WBM | No NPs | NPs | No NPs | 100 | 80 | 1500 | 4.6
Salt-polymer WBM | No NPs | NPs | No NPs | 100 | 80 | 1800 | 5
Salt-polymer WBM | SiO2 | 60.08 | 0.001 | 100 | 80 | 60 | 0.7
Salt-polymer WBM | SiO2 | 60.08 | 0.001 | 100 | 80 | 120 | 1.3
Salt-polymer WBM | SiO2 | 60.08 | 0.001 | 100 | 80 | 180 | 1.9
Salt-polymer WBM | SiO2 | 60.08 | 0.001 | 100 | 80 | 300 | 2.3
Salt-polymer WBM | SiO2 | 60.08 | 0.001 | 100 | 80 | 450 | 2.9
Salt-polymer WBM | SiO2 | 60.08 | 0.001 | 100 | 80 | 600 | 3.3
Salt-polymer WBM | SiO2 | 60.08 | 0.001 | 100 | 80 | 900 | 3.8
Salt-polymer WBM | SiO2 | 60.08 | 0.001 | 100 | 80 | 1200 | 4.2
Salt-polymer WBM | SiO2 | 60.08 | 0.001 | 100 | 80 | 1500 | 4.7
Salt-polymer WBM | SiO2 | 60.08 | 0.001 | 100 | 80 | 1800 | 5.1
Salt-polymer WBM | SiO2 | 60.08 | 0.002 | 100 | 80 | 60 | 0.4
Salt-polymer WBM | SiO2 | 60.08 | 0.002 | 100 | 80 | 120 | 1.1
Salt-polymer WBM | SiO2 | 60.08 | 0.002 | 100 | 80 | 180 | 1.6
Salt-polymer WBM | SiO2 | 60.08 | 0.002 | 100 | 80 | 300 | 2
Salt-polymer WBM | SiO2 | 60.08 | 0.002 | 100 | 80 | 450 | 2.4
Salt-polymer WBM | SiO2 | 60.08 | 0.002 | 100 | 80 | 600 | 3
Salt-polymer WBM | SiO2 | 60.08 | 0.002 | 100 | 80 | 900 | 3.5
Salt-polymer WBM | SiO2 | 60.08 | 0.002 | 100 | 80 | 1200 | 4
Salt-polymer WBM | SiO2 | 60.08 | 0.002 | 100 | 80 | 1500 | 4.6
Salt-polymer WBM | SiO2 | 60.08 | 0.002 | 100 | 80 | 1800 | 5
Salt-polymer WBM | SiO2 | 60.08 | 0.01 | 100 | 80 | 60 | 0.4
Salt-polymer WBM | SiO2 | 60.08 | 0.01 | 100 | 80 | 120 | 0.9
Salt-polymer WBM | SiO2 | 60.08 | 0.01 | 100 | 80 | 180 | 1.3
Salt-polymer WBM | SiO2 | 60.08 | 0.01 | 100 | 80 | 300 | 1.6
Salt-polymer WBM | SiO2 | 60.08 | 0.01 | 100 | 80 | 450 | 2
Salt-polymer WBM | SiO2 | 60.08 | 0.01 | 100 | 80 | 600 | 2.5
Salt-polymer WBM | SiO2 | 60.08 | 0.01 | 100 | 80 | 900 | 3.3
Salt-polymer WBM | SiO2 | 60.08 | 0.01 | 100 | 80 | 1200 | 3.8
Salt-polymer WBM | SiO2 | 60.08 | 0.01 | 100 | 80 | 1500 | 4.3
Salt-polymer WBM | SiO2 | 60.08 | 0.01 | 100 | 80 | 1800 | 4.8
Salt-polymer WBM | SiO2 | 60.08 | 0.02 | 100 | 80 | 60 | 0.5
Salt-polymer WBM | SiO2 | 60.08 | 0.02 | 100 | 80 | 120 | 1
Salt-polymer WBM | SiO2 | 60.08 | 0.02 | 100 | 80 | 180 | 1.5
Salt-polymer WBM | SiO2 | 60.08 | 0.02 | 100 | 80 | 300 | 2
Salt-polymer WBM | SiO2 | 60.08 | 0.02 | 100 | 80 | 450 | 2.5
Salt-polymer WBM | SiO2 | 60.08 | 0.02 | 100 | 80 | 600 | 3.1
Salt-polymer WBM | SiO2 | 60.08 | 0.02 | 100 | 80 | 900 | 3.7
Salt-polymer WBM | SiO2 | 60.08 | 0.02 | 100 | 80 | 1200 | 4.1
Salt-polymer WBM | SiO2 | 60.08 | 0.02 | 100 | 80 | 1500 | 4.6
Salt-polymer WBM | SiO2 | 60.08 | 0.02 | 100 | 80 | 1800 | 5
Salt-polymer WBM | SiO2 | 60.08 | 0.1 | 100 | 80 | 60 | 0.6
Salt-polymer WBM | SiO2 | 60.08 | 0.1 | 100 | 80 | 120 | 1.1
Salt-polymer WBM | SiO2 | 60.08 | 0.1 | 100 | 80 | 180 | 1.4
Salt-polymer WBM | SiO2 | 60.08 | 0.1 | 100 | 80 | 300 | 1.9
Salt-polymer WBM | SiO2 | 60.08 | 0.1 | 100 | 80 | 450 | 2.4
Salt-polymer WBM | SiO2 | 60.08 | 0.1 | 100 | 80 | 600 | 3
Salt-polymer WBM | SiO2 | 60.08 | 0.1 | 100 | 80 | 900 | 3.6
Salt-polymer WBM | SiO2 | 60.08 | 0.1 | 100 | 80 | 1200 | 4.3
Salt-polymer WBM | SiO2 | 60.08 | 0.1 | 100 | 80 | 1500 | 4.7
Salt-polymer WBM | SiO2 | 60.08 | 0.1 | 100 | 80 | 1800 | 5.2
Salt-polymer WBM | SiO2 | 60.08 | 0.2 | 100 | 80 | 60 | 1.2
Salt-polymer WBM | SiO2 | 60.08 | 0.2 | 100 | 80 | 120 | 1.6
Salt-polymer WBM | SiO2 | 60.08 | 0.2 | 100 | 80 | 180 | 2
Salt-polymer WBM | SiO2 | 60.08 | 0.2 | 100 | 80 | 300 | 2.5
Salt-polymer WBM | SiO2 | 60.08 | 0.2 | 100 | 80 | 450 | 3
Salt-polymer WBM | SiO2 | 60.08 | 0.2 | 100 | 80 | 600 | 3.6
Salt-polymer WBM | SiO2 | 60.08 | 0.2 | 100 | 80 | 900 | 4
Salt-polymer WBM | SiO2 | 60.08 | 0.2 | 100 | 80 | 1200 | 4.5
Salt-polymer WBM | SiO2 | 60.08 | 0.2 | 100 | 80 | 1500 | 5
Salt-polymer WBM | SiO2 | 60.08 | 0.2 | 100 | 80 | 1800 | 5.3